## Correlation April 2023 to 2024
Date | Pull | Z1_temp | Z2_temp | Z2_Bottom | Z3_temp | Z3_Bottom | Z4_Left temp | Z4_Centre temp | Z4_Right temp | sheet_thickness | Actual_thick_Min. LHS | Actual_thick_Max. LHS | Actual_thick_Min. Center | Actual_thick_Max. Center | Actual_thick_Min. RHS | Actual_thick_Max. RHS | Roller_speed_Top | Roller_speed_Bottom | Roller_speed_Carriage | Roller_speed_Table | LEHR_SPEED | Pick_up_mark
2023-04-01 | 221.61 | 1346 | 1252 | 1278 | 1192 | 1226 | 1136 | 1134 | 1143 | 3.2 | 3.13 | 3.26 | 3.02 | 3.25 | 3.25 | 3.32 | 657 | 657 | 679 | 721 | 740 | 1.586073
2023-04-02 | 219.55 | 1346 | 1252 | 1278 | 1191 | 1225 | 1135 | 1134 | 1142 | 3.2 | 3.16 | 3.28 | 3.04 | 3.21 | 3.15 | 3.33 | 657 | 657 | 679 | 721 | 740 | 1.345886
2023-04-03 | 219.22 | 1346 | 1253 | 1278 | 1192 | 1226 | 1136 | 1134 | 1143 | 3.2 | 3.26 | 3.34 | 3.03 | 3.15 | 3.26 | 3.3 | 657 | 657 | 679 | 721 | 740 | 1.423987 |  |  | Pull | Z1_temp | Z2_temp | Z2_Bottom | Z3_temp | Z3_Bottom | Z4_Left temp | Z4_Centre temp | Z4_Right temp | sheet_thickness | Actual_thick_Min. LHS | Actual_thick_Max. LHS | Actual_thick_Min. Center | Actual_thick_Max. Center | Actual_thick_Min. RHS | Actual_thick_Max. RHS | Roller_speed_Top | Roller_speed_Bottom | Roller_speed_Carriage | Roller_speed_Table | LEHR_SPEED | Pick_up_mark
2023-04-04 | 218.88 | 1346 | 1253 | 1278 | 1193 | 1227 | 1138 | 1136 | 1145 | 3.2 | 3.13 | 3.17 | 3.02 | 3.21 | 3.12 | 3.15 | 657 | 657 | 679 | 721 | 740 | 3.107592 |  | Pull | 1
2023-04-05 | 218.61 | 1346 | 1252 | 1277 | 1191 | 1224 | 1135 | 1133 | 1141 | 3.2 | 3.11 | 3.16 | 3.05 | 3.14 | 3.17 | 3.2 | 657 | 657 | 679 | 721 | 740 | 2.11983 |  | Z1_temp | 0.7611586 | 1
2023-04-06 | 223.68 | 1346 | 1253 | 1278 | 1192 | 1226 | 1135 | 1134 | 1142 | 3.2 | 3.11 | 3.17 | 3.04 | 3.16 | 3.17 | 3.16 | 657 | 657 | 679 | 721 | 740 | 2.637217 |  | Z2_temp | 0.4466017 | 0.7216106 | 1
2023-04-07 | 219.23 | 1346 | 1254 | 1279 | 1193 | 1226 | 1137 | 1135 | 1143 | 3.2 | 3.24 | 3.31 | 3.05 | 3.18 | 3.27 | 3.35 | 657 | 657 | 679 | 721 | 740 | 1.340339 |  | Z2_Bottom | 0.4458471 | 0.73412 | 0.9394537 | 1
2023-04-08 | 218.96 | 1346 | 1253 | 1278 | 1193 | 1226 | 1136 | 1135 | 1143 | 3.2 | 3.17 | 3.22 | 3.06 | 3.16 | 3.16 | 3.21 | 657 | 657 | 679 | 721 | 740 | 2.790411 |  | Z3_temp | -0.1284403 | 0.04738403 | 0.6516276 | 0.5808955 | 1
2023-04-09 | 219.91 | 1346 | 1253 | 1278 | 1193 | 1226 | 1137 | 1136 | 1144 | 3.2 | 3.25 | 3.32 | 3.05 | 3.23 | 3.24 | 3.32 | 657 | 657 | 679 | 721 | 740 | 2.208812 |  | Z3_Bottom | -0.09559303 | 0.1219729 | 0.747318 | 0.6794319 | 0.9172796 | 1
2023-04-10 | 220.74 | 1346 | 1254 | 1278 | 1193 | 1226 | 1136 | 1134 | 1142 | 3.2 | 3.12 | 3.23 | 3.09 | 3.24 | 3.15 | 3.21 | 657 | 657 | 679 | 721 | 740 | 2.256212 |  | Z4_Left temp | -0.2333358 | -0.05798207 | 0.6130034 | 0.5382989 | 0.9096761 | 0.9753026 | 1
2023-04-11 | 217.92 | 1345 | 1253 | 1278 | 1192 | 1225 | 1135 | 1134 | 1142 | 3.2 | 3.21 | 3.33 | 3.06 | 3.2 | 3.25 | 3.3 | 655 | 655 | 679 | 721 | 740 | 1.645844 |  | Z4_Centre temp | -0.1719774 | -0.009366869 | 0.6491632 | 0.5737351 | 0.9146931 | 0.9852449 | 0.9930573 | 1
2023-04-12 | 220.5 | 1346 | 1252 | 1278 | 1192 | 1226 | 1135 | 1134 | 1442 | 3.2 | 3.02 | 3.26 | 3.03 | 3.21 | 3.17 | 3.28 | 655 | 655 | 679 | 721 | 740 | 1.949357 |  | Z4_Right temp | 0.01580315 | 0.1109431 | 0.474943 | 0.4485746 | 0.5541692 | 0.6069098 | 0.5777237 | 0.5995761 | 1
2023-04-13 | 221.71 | 1346 | 1253 | 1277 | 1192 | 1225 | 1135 | 1134 | 1142 | 3.2 | 3.11 | 3.27 | 3.04 | 3.25 | 3.1 | 3.22 | 655 | 655 | 679 | 721 | 740 | 1.695446 |  | sheet_thickness | 0.4177087 | 0.3629851 | -0.2665932 | -0.1922182 | -0.7151842 | -0.7400965 | -0.8137281 | -0.8052717 | -0.4513147 | 1
2023-04-14 | 221.38 | 1346 | 1253 | 1278 | 1192 | 1225 | 1135 | 1134 | 1142 | 3.2 | 3.02 | 3.26 | 3.03 | 3.21 | 3.17 | 3.28 | 655 | 655 | 679 | 721 | 740 | 1.795952 |  | Actual_thick_Min. LHS | 0.4113402 | 0.3418339 | -0.2999793 | -0.2255263 | -0.7450858 | -0.7744061 | -0.8472205 | -0.8345475 | -0.4793593 | 0.897029 | 1
2023-04-15 | 220.13 | 1346 | 1252 | 1278 | 1191 | 1225 | 1135 | 1133 | 1142 | 3.2 | 3.12 | 3.24 | 3.04 | 3.25 | 3.15 | 3.26 | 655 | 655 | 679 | 721 | 740 | 1.282314 |  | Actual_thick_Max. LHS | 0.4142736 | 0.3446431 | -0.2968099 | -0.223002 | -0.7477719 | -0.7754379 | -0.8509794 | -0.8381588 | -0.4635664 | 0.8968268 | 0.9942205 | 1
2023-04-16 | 218.78 | 1346 | 1253 | 1278 | 1191 | 1226 | 1135 | 1133 | 1142 | 3.2 | 3.23 | 3.05 | 3.21 | 3.16 | 3.26 | 3.22 | 655 | 655 | 679 | 721 | 740 | 1.548755 |  | Actual_thick_Min. Center | 0.4061666 | 0.3443656 | -0.3100401 | -0.2230838 | -0.765944 | -0.7932748 | -0.8674642 | -0.8585506 | -0.4827053 | 0.9029054 | 0.9868539 | 0.9861428 | 1
2023-04-17 | 220.11 | 1346 | 1254 | 1279 | 1193 | 1227 | 1137 | 1135 | 1144 | 3.2 | 3.33 | 3.18 | 3.23 | 3.08 | 3.26 | 3.21 | 653 | 653 | 679 | 721 | 740 | 1.621245 |  | Actual_thick_Max. Center | 0.4228698 | 0.3641632 | -0.2872497 | -0.2007173 | -0.7550719 | -0.7779313 | -0.8563817 | -0.8459303 | -0.4700671 | 0.9043859 | 0.9809063 | 0.9867803 | 0.992658 | 1
2023-04-18 | 221.36 | 1346 | 1254 | 1279 | 1194 | 1228 | 1138 | 1137 | 1144 | 3.2 | 3.24 | 3.16 | 3.19 | 3.05 | 3.23 | 3.17 | 653 | 653 | 679 | 721 | 740 | 2.019534 |  | Actual_thick_Min. RHS | 0.4237945 | 0.3584577 | -0.2730491 | -0.1885049 | -0.7241742 | -0.7505194 | -0.8281032 | -0.8145016 | -0.4479432 | 0.8896463 | 0.9857743 | 0.9846253 | 0.981019 | 0.979967 | 1
2023-04-19 | 221.83 | 1345 | 1254 | 1280 | 1194 | 1228 | 1139 | 1137 | 1146 | 3.2 | 3.13 | 3.26 | 3.02 | 3.25 | 3.25 | 3.32 | 653 | 653 | 679 | 721 | 740 | 2.171918 |  | Actual_thick_Max. RHS | 0.4195866 | 0.3522599 | -0.2818119 | -0.1978297 | -0.733048 | -0.7588591 | -0.836108 | -0.8228951 | -0.4494722 | 0.8940981 | 0.9842624 | 0.9883399 | 0.9821692 | 0.9849978 | 0.9946616 | 1
2023-04-20 | 218.88 | 1347 | 1253 | 1278 | 1191 | 1225 | 1135 | 1136 | 1142 | 3.2 | 3.16 | 3.28 | 3.04 | 3.21 | 3.15 | 3.33 | 653 | 653 | 679 | 721 | 740 | 2.377161 |  | Roller_speed_Top | 0.09708352 | 0.1134298 | 0.6425273 | 0.5715006 | 0.7584415 | 0.8159541 | 0.8000764 | 0.8210174 | 0.5316847 | -0.7230326 | -0.7986589 | -0.7904738 | -0.7921895 | -0.77615 | -0.7833867 | -0.7798727 | 1
2023-04-21 | 219.53 | 1346 | 1253 | 1277 | 1191 | 1225 | 1135 | 1133 | 1142 | 3.2 | 3.11 | 3.24 | 3.05 | 3.26 | 3.21 | 3.29 | 653 | 653 | 679 | 721 | 740 | 2.098866 |  | Roller_speed_Bottom | 0.08174703 | 0.07297198 | 0.6234827 | 0.5486427 | 0.7658994 | 0.8219979 | 0.8094333 | 0.8303187 | 0.5388339 | -0.7432725 | -0.8064093 | -0.7984932 | -0.8040383 | -0.7905708 | -0.7883923 | -0.7858401 | 0.9883969 | 1
2023-04-22 | 219.65 | 1346 | 1261 | 1277 | 1190 | 1224 | 1134 | 1132 | 1141 | 3.2 | 3.26 | 3.34 | 3.03 | 3.15 | 3.26 | 3.3 | 653 | 653 | 679 | 721 | 740 | 1.495301 |  | Roller_speed_Carriage | -0.2256402 | -0.2325731 | 0.4007083 | 0.3147805 | 0.7791264 | 0.8157366 | 0.8718483 | 0.8742602 | 0.5155252 | -0.8696376 | -0.9331167 | -0.9358373 | -0.9461762 | -0.9428959 | -0.9241407 | -0.9263358 | 0.8846432 | 0.8948062 | 1
2023-04-23 | 218.83 | 1346 | 1252 | 1278 | 1191 | 1225 | 1134 | 1133 | 1142 | 3.2 | 3.16 | 3.28 | 3.04 | 3.21 | 3.15 | 3.33 | 653 | 653 | 679 | 721 | 740 | 1.59862 |  | Roller_speed_Table | -0.2639756 | -0.2308131 | 0.4041156 | 0.3076941 | 0.7775624 | 0.8120305 | 0.8644407 | 0.8635951 | 0.4988385 | -0.888901 | -0.9580983 | -0.9545548 | -0.9622055 | -0.9562143 | -0.9512038 | -0.9500805 | 0.8880177 | 0.8971072 | 0.9709836 | 1
2023-04-24 | 219.38 | 1346 | 1254 | 1275 | 1194 | 1228 | 1138 | 1136 | 1145 | 3.2 | 3.11 | 3.24 | 3.05 | 3.26 | 3.21 | 3.29 | 658 | 658 | 684 | 727 | 746 | 1.969697 |  | LEHR_SPEED | -0.2596661 | -0.2289731 | 0.4077898 | 0.30676 | 0.7864588 | 0.8210785 | 0.8778475 | 0.8773324 | 0.5056067 | -0.8940858 | -0.9548307 | -0.9566095 | -0.9657521 | -0.9626962 | -0.9499385 | -0.9520126 | 0.8790146 | 0.888237 | 0.9790259 | 0.9912645 | 1
2023-04-25 | 221.05 | 1346 | 1252 | 1273 | 1192 | 1225 | 1137 | 1135 | 1145 | 3.2 | 3.26 | 3.34 | 3.03 | 3.15 | 3.26 | 3.3 | 658 | 658 | 684 | 727 | 746 | 1.896095 |  | Pick_up_mark | -0.6211928 | -0.6048714 | -0.2080583 | -0.20906 | 0.3030561 | 0.316188 | 0.4228212 | 0.3907685 | 0.1302964 | -0.5793583 | -0.5943996 | -0.5889976 | -0.5895484 | -0.5897418 | -0.5987843 | -0.5947083 | 0.2739229 | 0.2826978 | 0.474743 | 0.5153675 | 0.500433 | 1
2023-04-26 | 221.11 | 1346 | 1252 | 1272 | 1189 | 1224 | 1134 | 1132 | 1142 | 3.2 | 3.24 | 3.29 | 3.03 | 3.22 | 3.07 | 3.28 | 658 | 658 | 684 | 727 | 746 | 1.647254
2023-04-27 | 219 | 1346 | 1252 | 1273 | 1190 | 1224 | 1134 | 1133 | 1142 | 3.2 | 3.2 | 3.24 | 3.16 | 3.19 | 3.05 | 3.23 | 659 | 659 | 685 | 728 | 748 | 1.745494 | OLD CORRELATION | Pick_up_mark | -0.4934401 | -0.3062723 | -0.2224809 | 0.006489352 | 0.2657705 | 0.2335768 | 0.396036 | -0.04887631 | 0.1192604 | -0.5655873 | -0.5774628 | -0.5720802 | -0.5750529 | -0.5740752 | -0.5816652 | -0.576477 | 0.2459658 | 0.2589733 | 0.4544231 | 0.4963966 | 0.4803552 | 1
2023-04-28 | 218.34 | 1346 | 1252 | 1272 | 1190 | 1224 | 1134 | 1133 | 1142 | 3.2 | 3.12 | 3.24 | 3.04 | 3.25 | 3.15 | 3.26 | 659 | 659 | 685 | 728 | 748 | 1.635368
2023-04-29 | 218.98 | 1346 | 1252 | 1273 | 1191 | 1225 | 1134 | 1133 | 1142 | 3.2 | 3.13 | 3.26 | 3.02 | 3.25 | 3.25 | 3.32 | 659 | 659 | 685 | 728 | 748 | 2.425584 | Difference Btwn Old vs New Correalation |  | -0.1277527 | -0.298599 | 0.01442259 | -0.2155494 | 0.03728564 | 0.08261122 | 0.02678522 | 0.4396448 | 0.01103605 | -0.01377102 | -0.01693677 | -0.01691745 | -0.01449546 | -0.0156666 | -0.01711906 | -0.0182313 | 0.02795714 | 0.0237245 | 0.02031996 | 0.01897085 | 0.02007786 | 0
2023-04-30 | 219.72 | 1346 | 1252 | 1273 | 1191 | 1225 | 1136 | 1134 | 1143 | 3.2 | 3.16 | 3.28 | 3.04 | 3.21 | 3.15 | 3.33 | 659 | 659 | 685 | 728 | 748 | 2.232755
2023-05-01 | 219.62 | 1346 | 1252 | 1272 | 1191 | 1224 | 1134 | 1133 | 1142 | 3.2 | 3.11 | 3.24 | 3.05 | 3.26 | 3.21 | 3.29 | 659 | 659 | 685 | 728 | 748 | 2.3111
2023-05-02 | 221.7 | 1346 | 1253 | 1274 | 1191 | 1225 | 1134 | 1133 | 1142 | 3.2 | 3.26 | 3.34 | 3.03 | 3.15 | 3.26 | 3.3 | 658 | 658 | 685 | 728 | 748 | 2.09615
2023-05-03 | 221.79 | 1346 | 1252 | 1271 | 1190 | 1224 | 1134 | 1133 | 1141 | 3.2 | 3.13 | 3.17 | 3.02 | 3.21 | 3.12 | 3.15 | 655 | 655 | 685 | 728 | 748 | 1.925539
2023-05-04 | 221.88 | 1346 | 1251 | 1271 | 1188 | 1223 | 1132 | 1131 | 1140 | 3.2 | 3.11 | 3.16 | 3.05 | 3.14 | 3.17 | 3.2 | 655 | 655 | 685 | 728 | 748 | 1.936868
2023-05-05 | 220.6 | 1346 | 1251 | 1272 | 1189 | 1223 | 1131 | 1131 | 1140 | 3.2 | 3.11 | 3.17 | 3.04 | 3.16 | 3.17 | 3.16 | 655 | 655 | 685 | 728 | 748 | 1.398748
2023-05-06 | 220.08 | 1346 | 1252 | 1272 | 1190 | 1223 | 1133 | 1132 | 1141 | 3.2 | 3.24 | 3.31 | 3.05 | 3.18 | 3.27 | 3.35 | 655 | 655 | 685 | 728 | 748 | 0.8454665
2023-05-07 | 218.09 | 1346 | 1252 | 1272 | 1189 | 1223 | 1132 | 1131 | 1140 | 3.2 | 3.17 | 3.22 | 3.06 | 3.16 | 3.16 | 3.21 | 655 | 655 | 685 | 728 | 748 | 0.2881528
2023-05-09 | 203.57 | 1346 | 1248 | 1267 | 1181 | 1219 | 1129 | 1127 | 1137 | 3.2 | 3.28 | 3.32 | 3.05 | 3.15 | 3.25 | 3.3 | 598 | 598 | 625 | 701 | 721 | 1.390979
2023-05-10 | 208.38 | 1346 | 1248 | 1268 | 1187 | 1220 | 1129 | 1127 | 1138 | 3.2 | 3.12 | 3.16 | 3.03 | 3.24 | 3.12 | 3.18 | 619 | 619 | 649 | 728 | 749 | 1.180634
2023-05-11 | 207.16 | 1346 | 1249 | 1270 | 1188 | 1222 | 1131 | 1130 | 1139 | 3.2 | 3.25 | 3.33 | 3.06 | 3.19 | 3.26 | 3.3 | 613 | 613 | 643 | 712 | 742 | 1.464201
2023-05-12 | 203.89 | 1347 | 1249 | 1270 | 1188 | 1222 | 1131 | 1129 | 1139 | 3.2 | 3.14 | 3.2 | 3.05 | 3.16 | 3.18 | 3.22 | 595 | 595 | 624 | 691 | 720 | 1.702839
2023-05-13 | 212.5 | 1347 | 1250 | 1271 | 1189 | 1223 | 1133 | 1131 | 1141 | 3.2 | 3.26 | 3.34 | 3.03 | 3.15 | 3.26 | 3.3 | 603 | 603 | 632 | 705 | 729 | 1.525594
2023-05-14 | 212.28 | 1347 | 1249 | 1271 | 1188 | 1222 | 1132 | 1130 | 1139 | 3.2 | 3.12 | 3.24 | 3.04 | 3.25 | 3.15 | 3.26 | 607 | 607 | 636 | 709 | 733 | 2.521567
2023-05-15 | 215.2 | 1346 | 1250 | 1270 | 1189 | 1223 | 1134 | 1131 | 1141 | 3.2 | 3.12 | 3.23 | 3.09 | 3.24 | 3.15 | 3.21 | 617 | 617 | 646 | 721 | 744 | 2.806094
2023-05-16 | 212.84 | 1346 | 1251 | 1271 | 1189 | 1223 | 1134 | 1132 | 1141 | 3.2 | 3.26 | 3.34 | 3.03 | 3.15 | 3.26 | 3.3 | 617 | 617 | 646 | 721 | 744 | 2.427882
2023-05-17 | 212.99 | 1346 | 1250 | 1271 | 1189 | 1223 | 1133 | 1131 | 1141 | 3.2 | 3.13 | 3.17 | 3.02 | 3.21 | 3.12 | 3.15 | 617 | 617 | 646 | 721 | 744 | 1.96553
2023-05-18 | 215.59 | 1346 | 1251 | 1271 | 1190 | 1224 | 1136 | 1133 | 1143 | 3.2 | 3.11 | 3.16 | 3.05 | 3.14 | 3.17 | 3.2 | 626 | 626 | 635 | 731 | 755 | 1.780591
2023-05-19 | 210.48 | 1346 | 1250 | 1271 | 1190 | 1223 | 1135 | 1133 | 1142 | 3.2 | 3.11 | 3.17 | 3.04 | 3.16 | 3.17 | 3.16 | 625 | 625 | 634 | 730 | 754 | 1.599859
2023-05-20 | 215.77 | 1346 | 1250 | 1270 | 1190 | 1224 | 1136 | 1133 | 1144 | 3.2 | 3.24 | 3.31 | 3.05 | 3.18 | 3.27 | 3.32 | 628 | 628 | 657 | 734 | 758 | 2.066063
2023-05-21 | 216.34 | 1346 | 1250 | 1271 | 1189 | 1223 | 1135 | 1132 | 1142 | 3.2 | 3.26 | 3.34 | 3.03 | 3.15 | 3.26 | 3.3 | 628 | 628 | 657 | 634 | 758 | 1.697987
2023-05-22 | 216.79 | 1346 | 1251 | 1271 | 1190 | 1224 | 1136 | 1133 | 1143 | 3.2 | 3.12 | 3.24 | 3.04 | 3.25 | 3.15 | 3.26 | 632 | 632 | 662 | 738 | 762 | 2.637429
2023-05-23 | 215.86 | 1344 | 1250 | 1270 | 1190 | 1224 | 1136 | 1133 | 1143 | 3.2 | 3.26 | 3.34 | 3.03 | 3.15 | 3.26 | 3.3 | 632 | 632 | 662 | 734 | 762 | 2.094061
2023-05-24 | 216.69 | 1345 | 1251 | 1271 | 1191 | 1225 | 1137 | 1134 | 1144 | 3.2 | 3.24 | 3.29 | 3.03 | 3.22 | 3.07 | 3.28 | 632 | 632 | 662 | 734 | 762 | 2.153069
2023-05-25 | 216.57 | 1346 | 1251 | 1270 | 1189 | 1223 | 1135 | 1132 | 1142 | 3.2 | 3.2 | 3.24 | 3.16 | 3.19 | 3.05 | 3.23 | 634 | 634 | 664 | 737 | 765 | 2.445352
2023-05-26 | 217.73 | 1345 | 1250 | 1269 | 1189 | 1223 | 1134 | 1132 | 1141 | 3.2 | 3.12 | 3.24 | 3.04 | 3.25 | 3.15 | 3.26 | 634 | 634 | 664 | 737 | 765 | 2.87799
2023-05-27 | 219.33 | 1346 | 1252 | 1271 | 1191 | 1224 | 1135 | 1133 | 1143 | 3.2 | 3.13 | 3.26 | 3.02 | 3.25 | 3.25 | 3.32 | 634 | 634 | 664 | 737 | 765 | 2.505188
2023-05-28 | 217.61 | 1346 | 1251 | 1271 | 1190 | 1224 | 1135 | 1132 | 1142 | 3.2 | 3.26 | 3.34 | 3.03 | 3.15 | 3.26 | 3.3 | 634 | 634 | 664 | 737 | 765 | 2.545923
2023-05-29 | 217.08 | 1346 | 1252 | 1271 | 1191 | 1225 | 1136 | 1134 | 1143 | 3.2 | 3.23 | 3.3 | 3.05 | 3.14 | 3.14 | 3.17 | 634 | 634 | 664 | 737 | 765 | 2.352433
2023-05-30 | 218.08 | 1346 | 1252 | 1271 | 1190 | 1224 | 1135 | 1133 | 1142 | 3.2 | 3.23 | 3.32 | 3.04 | 3.22 | 3.13 | 3.17 | 634 | 634 | 664 | 737 | 765 | 2.944355
2023-05-31 | 219.01 | 1346 | 1252 | 1272 | 1192 | 1226 | 1137 | 1134 | 1144 | 3.2 | 3.21 | 3.3 | 3.02 | 3.2 | 3.15 | 3.2 | 634 | 634 | 664 | 737 | 765 | 1.58597
2023-06-01 | 217.21 | 1346 | 1252 | 1271 | 1191 | 1225 | 1136 | 1134 | 1143 | 3.2 | 3.13 | 3.26 | 3.02 | 3.25 | 3.25 | 3.32 | 634 | 634 | 664 | 737 | 765 | 3.344566
2023-06-02 | 217.03 | 1346 | 1251 | 1271 | 1191 | 1225 | 1137 | 1134 | 1143 | 3.2 | 3.16 | 3.28 | 3.04 | 3.21 | 3.15 | 3.33 | 634 | 634 | 664 | 737 | 765 | 2.460469
2023-06-03 | 219.03 | 1346 | 1252 | 1272 | 1193 | 1225 | 1137 | 1135 | 1143 | 3.2 | 3.11 | 3.24 | 3.05 | 3.26 | 3.21 | 3.29 | 634 | 634 | 664 | 737 | 765
2023-06-04 | 218.27 | 1346 | 1250 | 1270 | 1190 | 1224 | 1136 | 1134 | 1143 | 3.2 | 3.26 | 3.34 | 3.03 | 3.15 | 3.26 | 3.3 | 634 | 634 | 664 | 737 | 765 | 1.877838
2023-06-05 | 218.26 | 1345 | 1250 | 1270 | 1190 | 1224 | 1136 | 1134 | 1143 | 3.2 | 3.16 | 3.28 | 3.04 | 3.21 | 3.15 | 3.33 | 634 | 634 | 664 | 737 | 765 | 2.786268
2023-06-06 | 218.04 | 1344 | 1249 | 1269 | 1190 | 1222 | 1136 | 1133 | 1142 | 3.2 | 3.11 | 3.24 | 3.05 | 3.26 | 3.21 | 3.29 | 634 | 634 | 664 | 737 | 765 | 2.615102
2023-06-07 | 216.67 | 1345 | 1250 | 1270 | 1190 | 1224 | 1136 | 1134 | 1143 | 3.2 | 3.26 | 3.34 | 3.03 | 3.15 | 3.26 | 3.3 | 634 | 634 | 664 | 737 | 765 | 3.308059
2023-06-08 | 217.24 | 1346 | 1250 | 1270 | 1190 | 1224 | 1136 | 1133 | 1143 | 3.2 | 3.24 | 3.29 | 3.03 | 3.22 | 3.07 | 3.28 | 633 | 633 | 666 | 739 | 767 | 1.953426
2023-06-09 | 217.12 | 1346 | 1251 | 1271 | 1190 | 1224 | 1136 | 1134 | 1143 | 3.2 | 3.2 | 3.24 | 3.16 | 3.19 | 3.05 | 3.23 | 633 | 633 | 666 | 739 | 767 | 2.493637
2023-06-10 | 216.06 | 1346 | 1251 | 1271 | 1191 | 1225 | 1136 | 1134 | 1144 | 3.2 | 3.12 | 3.24 | 3.04 | 3.25 | 3.15 | 3.26 | 633 | 633 | 666 | 739 | 767 | 2.80536
2023-06-11 | 218.06 | 1346 | 1251 | 1271 | 1191 | 1225 | 1137 | 1134 | 1144 | 3.2 | 3.13 | 3.26 | 3.02 | 3.25 | 3.25 | 3.3 | 633 | 633 | 666 | 739 | 767 | 3.247744
2023-06-12 | 217.57 | 1346 | 1252 | 1271 | 1192 | 1225 | 1138 | 1136 | 1145 | 3.2 | 3.16 | 3.31 | 3.04 | 3.2 | 3.21 | 3.28 | 633 | 633 | 666 | 739 | 767 | 2.999395
2023-06-13 | 217.68 | 1346 | 1251 | 1271 | 1191 | 1225 | 1137 | 1135 | 1144 | 3.2 | 3.17 | 3.32 | 3.04 | 3.2 | 3.23 | 3.23 | 633 | 633 | 666 | 739 | 767 | 2.054789
2023-06-14 | 219.07 | 1346 | 1251 | 1271 | 1191 | 1224 | 1136 | 1134 | 1144 | 3.2 | 3.15 | 3.33 | 3.01 | 3.17 | 3.18 | 3.26 | 635 | 635 | 666 | 739 | 767 | 2.922837
2023-06-15 | 218.87 | 1346 | 1252 | 1271 | 1192 | 1225 | 1136 | 1135 | 1154 | 3.2 | 3.15 | 3.31 | 3.01 | 3.2 | 3.18 | 3.34 | 638 | 638 | 666 | 739 | 767 | 2.865608
2023-06-16 | 220.22 | 1346 | 1252 | 1271 | 1191 | 1224 | 1135 | 1133 | 1142 | 3.2 | 3.07 | 3.3 | 3.02 | 3.18 | 3.13 | 3.32 | 638 | 638 | 666 | 739 | 767 | 2.678586
2023-06-17 | 219.6 | 1346 | 1252 | 1271 | 1191 | 1224 | 1134 | 1133 | 1140 | 3.2 | 3.17 | 3.31 | 3.01 | 3.17 | 3.19 | 3.36 | 638 | 638 | 666 | 739 | 767 | 2.4495
2023-06-18 | 220.65 | 1346 | 1252 | 1272 | 1191 | 1224 | 1133 | 1132 | 1140 | 3.2 | 3.24 | 3.38 | 3.03 | 3.24 | 3.15 | 3.33 | 638 | 638 | 666 | 736 | 767 | 2.542982
2023-06-19 | 220.8 | 1346 | 1252 | 1271 | 1191 | 1224 | 1133 | 1132 | 1140 | 3.2 | 3.23 | 3.37 | 3.02 | 3.21 | 3.18 | 3.33 | 638 | 638 | 666 | 736 | 767 | 3.314948
2023-06-20 | 220.56 | 1346 | 1253 | 1271 | 1192 | 1225 | 1135 | 1134 | 1141 | 3.2 | 3.15 | 3.31 | 3.01 | 3.2 | 3.18 | 3.34 | 638 | 638 | 666 | 736 | 767 | 2.605673
2023-06-21 | 219.71 | 1346 | 1253 | 1271 | 1191 | 1225 | 1135 | 1134 | 1141 | 3.2 | 3.23 | 3.33 | 3.08 | 3.17 | 3.16 | 3.23 | 641 | 641 | 669 | 740 | 771 | 2.004381
2023-06-22 | 223 | 1346 | 1252 | 1270 | 1191 | 1224 | 1134 | 1134 | 1142 | 3.2 | 3.2 | 3.3 | 3.09 | 3.19 | 3.2 | 3.2 | 643 | 643 | 671 | 742 | 773 | 2.326447
2023-06-23 | 223.26 | 1346 | 1253 | 1272 | 1192 | 1225 | 1136 | 1135 | 1142 | 3.2 | 3.27 | 3.35 | 3.1 | 3.19 | 3.21 | 3.27 | 646 | 646 | 674 | 741 | 777 | 2.201186
2023-06-24 | 223.72 | 1346 | 1252 | 1271 | 1191 | 1225 | 1135 | 1134 | 1141 | 3.2 | 3.26 | 3.32 | 3.09 | 3.17 | 3.2 | 3.24 | 646 | 646 | 674 | 741 | 777 | 2.328564
2023-06-25 | 222.07 | 1346 | 1252 | 1272 | 1192 | 1225 | 1135 | 1134 | 1141 | 3.2 | 3.25 | 3.33 | 3.08 | 3.2 | 3.19 | 3.28 | 646 | 646 | 674 | 741 | 777 | 1.742666
2023-06-26 | 222.79 | 1346 | 1253 | 1272 | 1192 | 1225 | 1135 | 1134 | 1142 | 3.2 | 3.22 | 3.3 | 3.07 | 3.15 | 3.17 | 3.28 | 646 | 646 | 674 | 741 | 777 | 3.032434
2023-06-27 | 220.87 | 1346 | 1252 | 1272 | 1191 | 1225 | 1135 | 1134 | 1142 | 3.2 | 3.21 | 3.32 | 3.09 | 3.16 | 3.21 | 3.26 | 646 | 646 | 669 | 734 | 777 | 2.911724
2023-06-28 | 221.33 | 1346 | 1251 | 1272 | 1190 | 1224 | 1132 | 1131 | 1139 | 3.2 | 3.24 | 3.29 | 3.1 | 3.18 | 3.2 | 3.27 | 646 | 646 | 674 | 734 | 777 | 3.401682
2023-06-29 | 221.57 | 1346 | 1251 | 1271 | 1190 | 1224 | 1133 | 1132 | 1140 | 3.2 | 3.21 | 3.28 | 3.08 | 3.2 | 3.21 | 3.26 | 646 | 646 | 674 | 737 | 777 | 2.164783
2023-06-30 | 221.7 | 1346 | 1252 | 1271 | 1190 | 1224 | 1133 | 1132 | 1140 | 3.2 | 3.21 | 3.3 | 3.08 | 3.17 | 3.18 | 3.22 | 646 | 646 | 674 | 737 | 777 | 2.216635
2023-07-01 | 221.93 | 1346 | 1252 | 1272 | 1190 | 1224 | 1133 | 1132 | 1140 | 3.2 | 3.2 | 3.29 | 3.08 | 3.16 | 3.18 | 3.23 | 646 | 646 | 674 | 737 | 777 | 2.262065
2023-07-02 | 222.28 | 1346 | 1251 | 1270 | 1190 | 1224 | 1133 | 1132 | 1140 | 3.2 | 3.23 | 3.32 | 3.08 | 3.19 | 3.2 | 3.24 | 646 | 646 | 674 | 734 | 777 | 3.31239
2023-07-03 | 221.35 | 1346 | 1252 | 1271 | 1191 | 1224 | 1134 | 1133 | 1141 | 3.2 | 3.22 | 3.33 | 3.09 | 3.17 | 3.21 | 3.26 | 646 | 646 | 674 | 733 | 777 | 2.933414
2023-07-04 | 220.08 | 1346 | 1252 | 1272 | 1191 | 1226 | 1139 | 1136 | 1146 | 3.2 | 3.21 | 3.32 | 3.08 | 3.17 | 3.2 | 3.27 | 646 | 646 | 674 | 737 | 777 | 4.107007
2023-07-05 | 221.8 | 1346 | 1253 | 1272 | 1193 | 1226 | 1139 | 1137 | 1146 | 3.2 | 3.16 | 3.26 | 3.05 | 3.15 | 3.17 | 3.23 | 646 | 646 | 674 | 734 | 777 | 3.218469
2023-07-06 | 219.81 | 1346 | 1252 | 1272 | 1191 | 1225 | 1137 | 1134 | 1144 | 3.2 | 3.21 | 3.29 | 3.02 | 3.15 | 3.24 | 3.28 | 636 | 636 | 663 | 731 | 765 | 2.912039
2023-07-08 | 200.09 | 1346 | 1251 | 1271 | 1192 | 1226 | 1136 | 1134 | 1146 | 3.2 | 3.36 | 3.39 | 3.07 | 3.22 | 3.29 | 3.32 | 557 | 557 | 616 | 654 | 685 | 2.45378
2023-07-09 | 207.57 | 1346 | 1252 | 1273 | 1195 | 1229 | 1138 | 1138 | 1148 | 3.2 | 3.21 | 3.24 | 3.01 | 3.19 | 3.27 | 3.31 | 586 | 586 | 632 | 678 | 709 | 4.479549
2023-07-10 | 207.52 | 1347 | 1254 | 1274 | 1198 | 1231 | 1143 | 1142 | 1152 | 3.2 | 3.23 | 3.28 | 3.01 | 3.17 | 3.18 | 3.22 | 591 | 591 | 638 | 683 | 712 | 2.627753
2023-07-11 | 210.56 | 1346 | 1252 | 1273 | 1197 | 1230 | 1142 | 1140 | 1151 | 3.2 | 3.22 | 3.26 | 3.01 | 3.2 | 3.24 | 3.27 | 581 | 581 | 618 | 682 | 705 | 4.095143
2023-07-12 | 209.47 | 1348 | 1253 | 1273 | 1196 | 1230 | 1142 | 1141 | 1152 | 3.2 | 3.27 | 3.31 | 3.01 | 3.19 | 3.26 | 3.29 | 599 | 599 | 635 | 695 | 723 | 4.095214
2023-07-13 | 209.63 | 1346 | 1252 | 1272 | 1195 | 1229 | 1141 | 1140 | 1150 | 3.2 | 3.19 | 3.22 | 3.02 | 3.21 | 3.31 | 3.35 | 591 | 591 | 628 | 689 | 718 | 3.56664
2023-07-14 | 212.37 | 1346 | 1252 | 1272 | 1195 | 1229 | 1140 | 1139 | 1150 | 3.2 | 3.27 | 3.32 | 3.01 | 3.15 | 3.26 | 3.3 | 594 | 594 | 631 | 691 | 721 | 3.032393
2023-07-15 | 218.3 | 1346 | 1252 | 1272 | 1193 | 1227 | 1140 | 1138 | 1149 | 3.2 | 3.25 | 3.29 | 3.05 | 3.16 | 3.22 | 3.26 | 626 | 626 | 668 | 711 | 763 | 2.313163
2023-07-16 | 221.26 | 1345 | 1250 | 1272 | 1190 | 1225 | 1137 | 1135 | 1146 | 3.2 | 3.2 | 3.26 | 3.01 | 3.16 | 3.26 | 3.32 | 627 | 627 | 668 | 711 | 763 | 4.566893
2023-07-17 | 221.61 | 1346 | 1251 | 1271 | 1191 | 1225 | 1138 | 1137 | 1147 | 3.2 | 3.2 | 3.26 | 3.02 | 3.19 | 3.27 | 3.32 | 634 | 634 | 668 | 711 | 763 | 4.271418
2023-07-18 | 220.38 | 1346 | 1250 | 1271 | 1190 | 1224 | 1136 | 1135 | 1155 | 3.2 | 3.36 | 3.39 | 3.07 | 3.22 | 3.29 | 3.32 | 634 | 634 | 673 | 711 | 763 | 2.898325
2023-07-19 | 220.13 | 1346 | 1251 | 1272 | 1192 | 1226 | 1139 | 1137 | 1147 | 3.2 | 3.21 | 3.24 | 3.01 | 3.19 | 3.27 | 3.31 | 634 | 634 | 673 | 711 | 763 | 4.093764
2023-07-20 | 223.66 | 1346 | 1252 | 1273 | 1193 | 1228 | 1142 | 1140 | 1149 | 3.2 | 3.23 | 3.28 | 3.01 | 3.17 | 3.18 | 3.22 | 629 | 629 | 668 | 703 | 758 | 4.050232
2023-07-21 | 220.45 | 1346 | 1252 | 1273 | 1193 | 1227 | 1142 | 1140 | 1145 | 3.2 | 3.22 | 3.26 | 3.01 | 3.2 | 3.24 | 3.27 | 629 | 629 | 668 | 703 | 758 | 4.20153
2023-07-22 | 221.25 | 1346 | 1250 | 1272 | 1191 | 1225 | 1138 | 1136 | 1145 | 3.2 | 3.27 | 3.31 | 3.01 | 3.19 | 3.26 | 3.29 | 618 | 619 | 656 | 696 | 745 | 3.936893
2023-07-23 | 222.08 | 1346 | 1250 | 1272 | 1191 | 1224 | 1137 | 1135 | 1144 | 3.2 | 3.19 | 3.22 | 3.02 | 3.21 | 3.31 | 3.35 | 618 | 618 | 656 | 690 | 745 | 3.898691
2023-07-24 | 221.26 | 1346 | 1250 | 1272 | 1191 | 1225 | 1137 | 1136 | 1145 | 3.2 | 3.27 | 3.32 | 3.01 | 3.15 | 3.26 | 3.3 | 618 | 618 | 656 | 690 | 745 | 4.024477
2023-07-25 | 220.47 | 1346 | 1250 | 1272 | 1192 | 1225 | 1137 | 1136 | 1145 | 3.2 | 3.25 | 3.29 | 3.05 | 3.16 | 3.22 | 3.26 | 618 | 618 | 656 | 690 | 745 | 3.862705
2023-07-26 | 219.93 | 1346 | 1251 | 1273 | 1192 | 1226 | 1138 | 1137 | 1146 | 3.2 | 3.2 | 3.26 | 3.01 | 3.16 | 3.26 | 3.32 | 617 | 617 | 656 | 690 | 745 | 4.562712
2023-07-27 | 220.89 | 1346 | 1252 | 1273 | 1193 | 1226 | 1139 | 1137 | 1146 | 3.2 | 3.2 | 3.26 | 3.02 | 3.19 | 3.27 | 3.32 | 618 | 618 | 656 | 690 | 745 | 3.733781
2023-07-28 | 220.44 | 1346 | 1252 | 1273 | 1193 | 1227 | 1139 | 1138 | 1146 | 3.2 | 3.27 | 3.32 | 3.01 | 3.15 | 3.26 | 3.3 | 615 | 615 | 656 | 690 | 745 | 4.110545
2023-07-29 | 221 | 1346 | 1250 | 1272 | 1192 | 1225 | 1138 | 1137 | 1145 | 3.2 | 3.25 | 3.29 | 3.05 | 3.16 | 3.22 | 3.26 | 614 | 614 | 656 | 690 | 745 | 3.716146
2023-07-30 | 219.81 | 1346 | 1251 | 1273 | 1192 | 1226 | 1138 | 1137 | 1145 | 3.2 | 3.2 | 3.26 | 3.01 | 3.16 | 3.26 | 3.32 | 614 | 614 | 656 | 690 | 745 | 4.586094
2023-07-31 | 221.21 | 1346 | 1252 | 1273 | 1193 | 1226 | 1139 | 1137 | 1145 | 3.2 | 3.2 | 3.26 | 3.02 | 3.19 | 3.27 | 3.32 | 614 | 614 | 656 | 690 | 745 | 4.45612
2023-08-01 | 219.96 | 1346 | 1252 | 1273 | 1193 | 1226 | 1138 | 1137 | 1146 | 3.2 | 3.36 | 3.39 | 3.07 | 3.22 | 3.29 | 3.32 | 614 | 614 | 656 | 690 | 745 | 4.486642
2023-08-02 | 218.42 | 1346 | 1251 | 1272 | 1192 | 1226 | 1138 | 1136 | 1145 | 3.2 | 3.21 | 3.24 | 3.01 | 3.19 | 3.27 | 3.31 | 614 | 614 | 656 | 690 | 745 | 4.417253
2023-08-03 | 218.92 | 1346 | 1251 | 1273 | 1193 | 1227 | 1139 | 1138 | 1147 | 3.2 | 3.25 | 3.29 | 3.05 | 3.16 | 3.22 | 3.26 | 614 | 614 | 656 | 690 | 745 | 5.506569
2023-08-04 | 219.06 | 1346 | 1251 | 1273 | 1193 | 1227 | 1140 | 1138 | 1146 | 3.2 | 3.19 | 3.22 | 3.02 | 3.21 | 3.31 | 3.35 | 614 | 614 | 656 | 690 | 745 | 5.707497
2023-08-05 | 218.39 | 1346 | 1251 | 1272 | 1192 | 1225 | 1138 | 1137 | 1145 | 3.2 | 3.27 | 3.32 | 3.01 | 3.15 | 3.26 | 3.3 | 614 | 614 | 656 | 690 | 745 | 4.83467
2023-08-06 | 217.95 | 1346 | 1250 | 1271 | 1191 | 1225 | 1137 | 1136 | 1144 | 3.2 | 3.25 | 3.29 | 3.05 | 3.16 | 3.22 | 3.26 | 614 | 614 | 656 | 690 | 745 | 2.90594
2023-08-07 | 219.23 | 1346 | 1251 | 1272 | 1192 | 1225 | 1138 | 1137 | 1145 | 3.2 | 3.2 | 3.26 | 3.01 | 3.16 | 3.26 | 3.32 | 614 | 614 | 656 | 690 | 745 | 4.066607
2023-08-08 | 219.3 | 1346 | 1251 | 1272 | 1193 | 1225 | 1138 | 1136 | 1144 | 3.2 | 3.2 | 3.26 | 3.02 | 3.19 | 3.27 | 3.32 | 614 | 614 | 656 | 690 | 745 | 3.691052
2023-08-09 | 221.14 | 1346 | 1252 | 1273 | 1193 | 1226 | 1137 | 1136 | 1145 | 3.2 | 3.27 | 3.32 | 3.01 | 3.15 | 3.26 | 3.3 | 619 | 619 | 661 | 696 | 752 | 3.038694
2023-08-10 | 221.9 | 1346 | 1250 | 1272 | 1192 | 1225 | 1136 | 1136 | 1144 | 3.2 | 3.2 | 3.26 | 3.01 | 3.16 | 3.26 | 3.32 | 614 | 614 | 656 | 690 | 744 | 3.335481
2023-08-11 | 221.9 | 1346 | 1250 | 1272 | 1192 | 1225 | 1136 | 1136 | 1144 | 3.2 | 3.27 | 3.3 | 3.1 | 3.31 | 3.33 | 3.37 | 615 | 615 | 657 | 691 | 743 | 3.633564
2023-08-12 | 221.62 | 1346 | 1250 | 1272 | 1192 | 1225 | 1137 | 1136 | 1143 | 3.2 | 3.28 | 3.31 | 3.07 | 3.2 | 3.28 | 3.31 | 615 | 615 | 657 | 691 | 743 | 2.88322
2023-08-13 | 219.91 | 1346 | 1251 | 1272 | 1193 | 1225 | 1137 | 1137 | 1144 | 3.2 | 3.23 | 3.26 | 3.08 | 3.23 | 3.24 | 3.27 | 625 | 625 | 667 | 702 | 754 | 3.629893
2023-08-14 | 220.3 | 1341 | 1246 | 1267 | 1184 | 1221 | 1133 | 1132 | 1140 | 3.2 | 3.27 | 3.34 | 3.11 | 3.23 | 3.23 | 3.33 | 615 | 615 | 657 | 691 | 743 | 3.302027
2023-08-15 | 216.21 | 1342 | 1246 | 1268 | 1187 | 1221 | 1132 | 1131 | 1139 | 3.2 | 3.29 | 3.34 | 3.12 | 3.22 | 3.27 | 3.31 | 616 | 616 | 662 | 697 | 748 | 3.497275
2023-08-16 | 221.42 | 1344 | 1249 | 1271 | 1190 | 1223 | 1136 | 1135 | 1142 | 3.2 | 3.22 | 3.26 | 3.05 | 3.16 | 3.21 | 3.25 | 616 | 616 | 662 | 697 | 748 | 3.996216
2023-08-17 | 220.53 | 1346 | 1249 | 1271 | 1191 | 1224 | 1137 | 1135 | 1143 | 3.2 | 3.21 | 3.24 | 3.04 | 3.15 | 3.23 | 3.27 | 620 | 620 | 666 | 701 | 752 | 3.42654
2023-08-18 | 218.35 | 1344 | 1248 | 1270 | 1189 | 1223 | 1136 | 1134 | 1141 | 3.2 | 3.19 | 3.24 | 3.03 | 3.15 | 3.19 | 3.24 | 620 | 620 | 666 | 701 | 752 | 3.096096
2023-08-19 | 219.86 | 1344 | 1249 | 1270 | 1190 | 1224 | 1135 | 1134 | 1143 | 3.2 | 3.2 | 3.25 | 3.04 | 3.16 | 3.18 | 3.22 | 624 | 624 | 671 | 706 | 757 | 4.857215
2023-08-20 | 218.3 | 1346 | 1250 | 1272 | 1191 | 1224 | 1135 | 1135 | 1143 | 3.2 | 3.24 | 3.27 | 3.03 | 3.15 | 3.16 | 3.22 | 624 | 624 | 671 | 706 | 757 | 3.416013
2023-08-21 | 220.13 | 1344 | 1249 | 1270 | 1191 | 1224 | 1136 | 1135 | 1144 | 3.2 | 3.19 | 3.23 | 3.01 | 3.14 | 3.19 | 3.23 | 631 | 631 | 678 | 713 | 765 | 4.091365
2023-08-22 | 221.27 | 1345 | 1249 | 1270 | 1190 | 1223 | 1135 | 1134 | 1143 | 3.2 | 3.18 | 3.23 | 3.03 | 3.17 | 3.21 | 3.24 | 631 | 631 | 678 | 713 | 765 | 3.867582
2023-08-23 | 223.71 | 1345 | 1250 | 1272 | 1192 | 1225 | 1138 | 1136 | 1145 | 3.2 | 3.18 | 3.22 | 3.01 | 3.13 | 3.17 | 3.22 | 633 | 633 | 678 | 713 | 765 | 3.828164
2023-08-24 | 220.89 | 1343 | 1249 | 1270 | 1191 | 1224 | 1137 | 1136 | 1145 | 3.2 | 3.19 | 3.23 | 3.01 | 3.13 | 3.23 | 3.28 | 636 | 636 | 680 | 716 | 767 | 3.450575
2023-08-25 | 216.69 | 1343 | 1248 | 1270 | 1190 | 1223 | 1136 | 1134 | 1143 | 3.2 | 3.18 | 3.24 | 3.02 | 3.14 | 3.27 | 3.31 | 636 | 636 | 780 | 726 | 767 | 2.870198
2023-08-26 | 218.2 | 1342 | 1245 | 1267 | 1187 | 1220 | 1132 | 1131 | 1140 | 3.2 | 3.26 | 3.29 | 3.07 | 3.16 | 3.26 | 3.3 | 628 | 628 | 672 | 713 | 758 | 3.42624
2023-08-27 | 217.67 | 1342 | 1246 | 1267 | 1188 | 1220 | 1133 | 1131 | 1140 | 3.2 | 3.27 | 3.29 | 3.07 | 3.16 | 3.27 | 3.3 | 631 | 631 | 675 | 716 | 761 | 3.886032
2023-08-28 | 220.28 | 1342 | 1247 | 1268 | 1189 | 1221 | 1134 | 1133 | 1141 | 3.2 | 3.28 | 3.31 | 3.05 | 3.14 | 3.25 | 3.28 | 636 | 636 | 680 | 722 | 766 | 3.980223
2023-08-29 | 222.82 | 1343 | 1248 | 1268 | 1190 | 1222 | 1135 | 1134 | 1142 | 3.2 | 3.13 | 3.18 | 3.04 | 3.14 | 3.1 | 3.16 | 636 | 636 | 680 | 722 | 766 | 4.599718
2023-08-30 | 217.03 | 1344 | 1249 | 1270 | 1191 | 1223 | 1136 | 1135 | 1143 | 3.2 | 3.17 | 3.19 | 3.05 | 3.14 | 3.25 | 3.3 | 626 | 626 | 670 | 711 | 754 | 2.748046
2023-08-31 | 220.87 | 1344 | 1247 | 1270 | 1188 | 1221 | 1133 | 1131 | 1144 | 3.2 | 3.12 | 3.14 |  |  | 3.1 | 3.15 | 626 | 626 | 670 | 711 | 754 | 2.835087
2023-09-02 | 188.83 | 1342 | 1243 | 1266 | 1184 | 1217 | 1127 | 1126 | 1135 | 3.2 | 3.25 | 3.32 | 3.07 | 3.21 | 3.21 | 3.3 | 596 | 596 | 647 | 678 | 727 | 4.602076
2023-09-03 | 206.08 | 1342 | 1243 | 1265 | 1183 | 1217 | 1126 | 1125 | 1134 | 3.2 | 3.23 | 3.28 | 3.06 | 3.2 | 3.16 | 3.22 | 580 | 580 | 634 | 664 | 711 | 4.869252
2023-09-04 | 212.87 | 1341 | 1244 | 1266 | 1187 | 1220 | 1131 | 1130 | 1138 | 3.2 | 3.2 | 3.26 | 3.11 | 3.22 | 3.22 | 3.27 | 592 | 592 | 647 | 678 | 726 | 4.47901
2023-09-05 | 217.95 | 1342 | 1245 | 1268 | 1187 | 1221 | 1132 | 1131 | 1140 | 3.2 | 3.23 | 3.26 | 3.1 | 3.19 | 3.17 | 3.24 | 592 | 592 | 647 | 678 | 726 | 7.586998
2023-09-06 | 216.42 | 1343 | 1246 | 1269 | 1189 | 1222 | 1134 | 1133 | 1142 | 3.2 | 3.16 | 3.18 | 3.07 | 3.17 | 3.17 | 3.2 | 596 | 596 | 651 | 683 | 731 | 6.256509
2023-09-07 | 214.48 | 1344 | 1246 | 1268 | 1187 | 1220 | 1132 | 1130 | 1139 | 3.2 | 3.19 | 3.24 | 3.06 | 3.19 | 3.17 | 3.22 | 596 | 596 | 651 | 683 | 731 | 5.662124
2023-09-08 | 216.39 | 1343 | 1244 | 1267 | 1186 | 1219 | 1130 | 1129 | 1138 | 3.2 | 3.18 | 3.22 | 3.08 | 3.19 | 3.16 | 3.2 | 596 | 596 | 659 | 683 | 731 | 5.84494
2023-09-09 | 218.43 | 1342 | 1243 | 1266 | 1184 | 1218 | 1129 | 1128 | 1136 | 3.2 | 3.2 | 3.25 | 3.09 | 3.21 | 3.2 | 3.26 | 596 | 596 | 651 | 681 | 731 | 7.749844
2023-09-10 | 215.7 | 1343 | 1245 | 1268 | 1186 | 1219 | 1130 | 1129 | 1138 | 3.2 | 3.17 | 3.27 | 3.09 | 3.22 | 3.24 | 3.27 | 601 | 601 | 656 | 689 | 737 | 6.722647
2023-09-11 | 215.2 | 1342 | 1243 | 1266 | 1184 | 1218 | 1129 | 1128 | 1137 | 3.2 | 3.17 | 3.24 | 3.08 | 3.16 | 3.19 | 3.25 | 598 | 598 | 653 | 690 | 737 | 4.799595
2023-09-12 | 218.95 | 1341 | 1241 | 1265 | 1183 | 1216 | 1128 | 1127 | 1135 | 3.2 | 3.23 | 3.25 | 3.09 | 3.18 | 3.18 | 3.23 | 601 | 601 | 656 | 693 | 741 | 3.460845
2023-09-13 | 217.85 | 1339 | 1240 | 1263 | 1182 | 1216 | 1127 | 1126 | 1135 | 3.2 | 3.22 | 3.27 | 3.09 | 3.2 | 3.18 | 3.23 | 601 | 601 | 656 | 691 | 741 | 4.47753
2023-09-17 | 217.26 | 1340 | 1240 | 1263 | 1181 | 1215 | 1126 | 1124 | 1133 | 3.2 | 3.23 | 3.26 | 3.07 | 3.16 | 3.18 | 3.23 | 605 | 605 | 661 | 698 | 746 | 1.475254
2023-09-18 | 216.4 | 1339 | 1240 | 1264 | 1182 | 1215 | 1126 | 1125 | 1134 | 3.2 | 3.24 | 3.28 | 3.07 | 3.15 | 3.19 | 3.23 | 616 | 616 | 673 | 710 | 759 | 5.619632
2023-09-19 | 218.4 | 1339 | 1240 | 1263 | 1182 | 1216 | 1126 | 1126 | 1134 | 3.2 | 3.24 | 3.28 | 3.08 | 3.16 | 3.21 | 3.25 | 619 | 619 | 676 | 714 | 763 | 2.013625
2023-09-20 | 216.83 | 1340 | 1238 | 1263 | 1179 | 1213 | 1122 | 1121 | 1130 | 3.2 | 3.26 | 3.31 | 3.09 | 3.18 | 3.16 | 3.21 | 591 | 591 | 646 | 682 | 728 | 1.331058
2023-09-21 | 210.22 | 1338 | 1239 | 1263 | 1180 | 1214 | 1123 | 1123 | 1131 | 3.2 | 3.26 | 3.29 | 3.07 | 3.19 | 3.16 | 3.22 | 591 | 591 | 645 | 682 | 728 | 1.631832
2023-09-22 | 212.32 | 1339 | 1240 | 1263 | 1181 | 1215 | 1124 | 1123 | 1132 | 3.2 | 3.24 | 3.28 | 3.09 | 3.18 | 3.17 | 3.23 | 591 | 591 | 645 | 682 | 728 | 2.040595
2023-09-23 | 211.63 | 1339 | 1239 | 1264 | 1181 | 1215 | 1125 | 1125 | 1133 | 3.2 | 3.23 | 3.28 | 3.06 | 3.14 | 3.14 | 3.21 | 595 | 595 | 650 | 686 | 733 | 2.978436
2023-09-24 | 210.17 | 1338 | 1239 | 1262 | 1181 | 1215 | 1124 | 1124 | 1132 | 3.2 | 3.24 | 3.28 | 3.07 | 3.15 | 3.19 | 3.23 | 595 | 595 | 650 | 686 | 733 | 3.77929
2023-09-25 | 211.94 | 1337 | 1238 | 1261 | 1180 | 1214 | 1124 | 1123 | 1132 | 3.2 | 3.24 | 3.28 | 3.08 | 3.16 | 3.21 | 3.25 | 595 | 595 | 650 | 686 | 733 | 3.408279
2023-09-26 | 212.81 | 1336 | 1238 | 1261 | 1180 | 1214 | 1125 | 1124 | 1133 | 3.2 | 3.26 | 3.31 | 3.09 | 3.18 | 3.16 | 3.21 | 595 | 595 | 650 | 686 | 733 | 6.249552
2023-09-27 | 211.36 | 1334 | 1235 | 1259 | 1178 | 1212 | 1122 | 1121 | 1130 | 3.2 | 3.26 | 3.29 | 3.07 | 3.19 | 3.16 | 3.22 | 595 | 595 | 650 | 686 | 733 | 4.34403
2023-09-28 | 207.2 | 1333 | 1236 | 1259 | 1178 | 1213 | 1123 | 1122 | 1130 | 3.2 | 3.25 | 3.31 | 3.1 | 3.2 | 3.18 | 3.25 | 595 | 595 | 650 | 686 | 733 | 9.08
2023-09-29 | 209.8 | 1333 | 1236 | 1259 | 1178 | 1213 | 1122 | 1122 | 1130 | 3.2 | 3.23 | 3.28 | 3.1 | 3.19 | 3.15 | 3.21 | 595 | 595 | 650 | 686 | 733 | 6.527821
2023-09-30 | 205.69 | 1331 | 1233 | 1256 | 1176 | 1209 | 1120 | 1119 | 1128 | 3.2 | 3.19 | 3.23 | 3.05 | 3.19 | 3.14 | 3.2 | 587 | 587 | 641 | 677 | 723 | 6.436073
2023-10-01 | 200.47 | 1328 | 1231 | 1253 | 1174 | 1208 | 1118 | 1118 | 1126 | 3.2 | 3.26 | 3.3 | 3.09 | 3.2 | 3.22 | 3.28 | 572 | 572 | 625 | 660 | 705 | 7.527731
2023-10-02 | 198.27 | 1326 | 1228 | 1251 | 1171 | 1205 | 1115 | 1115 | 1124 | 3.2 | 3.28 | 3.32 | 3.1 | 3.19 | 3.17 | 3.24 | 564 | 564 | 616 | 650 | 695 | 8.719147
2023-10-03 | 198.31 | 1327 | 1230 | 1253 | 1173 | 1207 | 1117 | 1116 | 1125 | 3.2 | 3.27 | 3.3 | 3.11 | 3.19 | 3.21 | 3.26 | 564 | 564 | 616 | 650 | 695 | 5.317021
2023-10-04 | 196.79 | 1327 | 1229 | 1252 | 1172 | 1206 | 1117 | 1115 | 1125 | 3.2 | 3.24 | 3.29 | 3.11 | 3.18 | 3.27 | 3.31 | 564 | 564 | 616 | 650 | 695 | 6.892021
2023-10-05 | 196.66 | 1323 | 1226 | 1249 | 1171 | 1204 | 1116 | 1114 | 1124 | 3.2 | 3.19 | 3.26 | 3.08 | 3.15 | 3.18 | 3.24 | 568 | 568 | 620 | 655 | 700 | 6.339061
2023-10-06 | 199.36 | 1325 | 1227 | 1251 | 1170 | 1204 | 1114 | 1112 | 1121 | 3.2 | 3.21 | 3.26 | 3.09 | 3.19 | 3.22 | 3.29 | 568 | 568 | 620 | 655 | 700 | 8.48
2023-10-07 | 198.12 | 1323 | 1226 | 1250 | 1169 | 1203 | 1111 | 1109 | 1119 | 3.2 | 3.15 | 3.21 | 3.03 | 3.16 | 3.19 | 3.28 | 573 | 573 | 625 | 660 | 705 | 5.05
2023-10-08 | 196.72 | 1328 | 1231 | 1254 | 1174 | 1208 | 1118 | 1116 | 1126 | 3.2 | 3.14 | 3.18 | 3.05 | 3.16 | 3.14 | 3.22 | 573 | 573 | 625 | 660 | 705 | 7.35
2023-10-09 | 198.4 | 1324 | 1230 | 1252 | 1175 | 1208 | 1116 | 1115 | 1123 | 3.2 | 3.11 | 3.18 | 3.03 | 3.14 | 3.16 | 3.25 | 573 | 573 | 625 | 660 | 705 | 6.36
2023-10-10 | 196.01 | 1323 | 1231 | 1253 | 1177 | 1210 | 1125 | 1118 | 1125 | 3.2 | 3.07 | 3.13 | 3.04 | 3.14 | 3.09 | 3.17 | 573 | 573 | 625 | 660 | 705 | 6.75
2023-10-11 | 197.74 | 1324 | 1230 | 1252 | 1175 | 1208 | 1126 | 1118 | 1120 | 3.2 | 3.08 | 3.13 | 3.03 | 3.15 | 3.13 | 3.19 | 577 | 577 | 629 | 664 | 710 | 7.18
2023-10-12 | 200 | 1326 | 1232 | 1254 | 1177 | 1210 | 1119 | 1118 | 1126 | 3.2 | 3.15 | 3.18 | 3.07 | 3.15 | 3.08 | 3.16 | 589 | 589 | 642 | 678 | 725 | 6.65
2023-10-13 | 202.8 | 1325 | 1229 | 1252 | 1175 | 1208 | 1128 | 1120 | 1122 | 3.2 | 3.18 | 3.24 | 3.06 | 3.13 | 3.14 | 3.2 | 593 | 593 | 646 | 683 | 730 | 7.5
2023-10-14 | 203.99 | 1327 | 1232 | 1254 | 1176 | 1209 | 1125 | 1120 | 1127 | 3.2 | 3.18 | 3.23 | 3.03 | 3.13 | 3.18 | 3.26 | 593 | 593 | 646 | 683 | 730 | 9.68
2023-10-15 | 201.32 | 1325 | 1231 | 1254 | 1176 | 1209 | 1120 | 1119 | 1127 | 3.2 | 3.15 | 3.2 | 3.01 | 3.13 | 3.15 | 3.23 | 593 | 593 | 646 | 683 | 730 | 6.65
2023-10-16 | 201.76 | 1326 | 1233 | 1255 | 1177 | 1210 | 1120 | 1120 | 1129 | 3.2 | 3.21 | 3.25 | 3.06 | 3.15 | 3.07 | 3.15 | 593 | 593 | 646 | 683 | 730 | 5.98
2023-10-17 | 202.88 | 1327 | 1232 | 1255 | 1177 | 1210 | 1120 | 1120 | 1129 | 3.2 | 3.2 | 3.24 | 3.02 | 3.14 | 3.16 | 3.22 | 593 | 593 | 646 | 683 | 730 | 18.01
2023-10-18 | 202.71 | 1328 | 1234 | 1257 | 1180 | 1213 | 1124 | 1123 | 1130 | 3.2 | 3.18 | 3.23 | 3.05 | 3.16 | 3.2 | 3.24 | 593 | 593 | 646 | 683 | 730 | 11.24
2023-10-19 | 205.55 | 1328 | 1234 | 1257 | 1178 | 1212 | 1122 | 1122 | 1129 | 3.2 | 3.16 | 3.21 | 3.02 | 3.1 | 3.21 | 3.28 | 593 | 593 | 646 | 683 | 730 | 17.9
2023-10-20 | 204.57 | 1328 | 1234 | 1256 | 1178 | 1212 | 1121 | 1120 | 1127 | 3.2 | 3.16 | 3.23 | 3.06 | 3.15 | 3.08 | 3.14 | 593 | 593 | 646 | 683 | 730 | 9.14
2023-10-21 | 203.6 | 1327 | 1234 | 1256 | 1177 | 1211 | 1120 | 1120 | 1127 | 3.2 | 3.21 | 3.28 | 3.05 | 3.16 | 3.22 | 3.26 | 593 | 593 | 646 | 683 | 730 | 11.44
2023-10-22 | 204.98 | 1327 | 1234 | 1256 | 1178 | 1212 | 1122 | 1121 | 1128 | 3.2 | 3.16 | 3.22 | 3.06 | 3.15 | 3.07 | 3.16 | 593 | 593 | 646 | 683 | 730 | 8.24
2023-10-23 | 204.39 | 1327 | 1234 | 1256 | 1178 | 1211 | 1122 | 1121 | 1128 | 3.2 | 3.18 | 3.26 | 3.07 | 3.17 | 3.24 | 3.31 | 593 | 593 | 646 | 683 | 730 | 11.71
2023-10-24 | 206.21 | 1327 | 1233 | 1255 | 1176 | 1210 | 1120 | 1120 | 1127 | 3.2 | 3.21 | 3.26 | 3.04 | 3.15 | 3.25 | 3.29 | 593 | 593 | 646 | 683 | 730 | 9.29
2023-10-25 | 203.44 | 1327 | 1234 | 1256 | 1177 | 1211 | 1121 | 1121 | 1128 | 3.2 | 3.22 | 3.3 | 3.09 | 3.18 | 3.21 | 3.29 | 593 | 593 | 646 | 683 | 730 | 11.07
2023-10-26 | 207.71 | 1331 | 1236 | 1259 | 1179 | 1213 | 1122 | 1121 | 1128 | 3.2 | 3.2 | 3.27 | 3.01 | 3.14 | 3.12 | 3.15 | 598 | 598 | 652 | 688 | 736 | 13.33
2023-10-27 | 207.15 | 1329 | 1235 | 1257 | 1178 | 1212 | 1122 | 1122 | 1129 | 3.2 | 3.23 | 3.26 | 3.02 | 3.15 | 3.13 | 3.19 | 598 | 598 | 652 | 688 | 736 | 8.13
2023-10-28 | 208.28 | 1328 | 1233 | 1256 | 1176 | 1210 | 1120 | 1119 | 1126 | 3.2 | 3.33 | 3.41 | 3.05 | 3.21 | 3.06 | 3.14 | 593 | 593 | 638 | 685 | 745 | 8.77
2023-10-29 | 205.45 | 1329 | 1234 | 1257 | 1177 | 1211 | 1121 | 1120 | 1127 | 3.2 | 3.3 | 3.32 | 3.02 | 3.16 | 3 | 3.2 | 595 | 595 | 640 | 687 | 748 | 4.5
2023-10-30 | 207.31 | 1328 | 1234 | 1256 | 1176 | 1210 | 1121 | 1120 | 1128 | 3.2 | 3.22 | 3.3 | 3.01 | 3.16 | 3.18 | 3.32 | 592 | 592 | 637 | 684 | 744 | 3.06
2023-10-31 | 209.79 | 1329 | 1234 | 1226 | 1176 | 1211 | 1120 | 1119 | 1127 | 3.2 | 3.25 | 3.32 | 3.05 | 3.14 | 3.03 | 3.13 | 592 | 592 | 637 | 684 | 744 | 3.67
2023-11-02 | 203.17 | 1328 | 1234 | 1256 | 1176 | 1211 | 1121 | 1120 | 1127 | 3.2 | 3.24 | 3.36 | 3.15 | 3.28 | 3.23 | 3.28 | 567 | 567 | 604 | 663 | 691 | 1.72
2023-11-03 | 204.96 | 1328 | 1233 | 1256 | 1176 | 1211 | 1121 | 1120 | 1127 | 3.2 | 3.21 | 3.3 | 3.14 | 3.28 | 3.3 | 3.34 | 576 | 576 | 614 | 672 | 700 | 1.33
2023-11-04 | 206.01 | 1329 | 1235 | 1257 | 1178 | 1212 | 1123 | 1122 | 1128 | 3.2 | 3.28 | 3.35 | 3.11 | 3.24 | 3.24 | 3.27 | 579 | 579 | 618 | 677 | 705 | 1.92
2023-11-05 | 206.76 | 1329 | 1236 | 1258 | 1179 | 1214 | 1126 | 1124 | 1130 | 3.2 | 3.2 | 3.28 | 3.13 | 3.28 | 3.24 | 3.3 | 579 | 579 | 618 | 677 | 705 | 2.76
2023-11-06 | 209.96 | 1329 | 1236 | 1258 | 1179 | 1214 | 1126 | 1124 | 1130 | 3.2 | 3.14 | 3.23 | 3.09 | 3.27 | 3.2 | 3.26 | 583 | 583 | 622 | 681 | 709 | 0.92
2023-11-08 | 203.33 | 1328 | 1234 | 1257 | 1176 | 1211 | 1119 | 1119 | 1127 | 3.2 | 3.14 | 3.22 | 3.04 | 3.15 | 3.2 | 3.31 | 605 | 605 | 637 | 705 | 718 | 2.17
2023-11-09 | 219.87 | 1329 | 1233 | 1256 | 1174 | 1209 | 1117 | 1118 | 1129 | 3.2 | 3.15 | 3.23 | 3.02 | 3.21 | 3.26 | 3.32 | 625 | 625 | 673 | 729 | 745 | 6.85
2023-11-10 | 220.72 | 1328 | 1232 | 1256 | 1174 | 1209 | 1116 | 1118 | 1125 | 3.2 | 3.08 | 3.2 | 3.03 | 3.19 | 3.09 | 3.19 | 625 | 625 | 673 | 729 | 745 | 2.2
2023-11-11 | 218.75 | 1328 | 1230 | 1253 | 1170 | 1205 | 1112 | 1114 | 1121 | 3.2 | 3.22 | 3.32 | 3.09 | 3.29 | 3.18 | 3.36 | 625 | 625 | 673 | 729 | 745 | 2.15
2023-11-12 | 214.28 | 1330 | 1232 | 1255 | 1174 | 1209 | 1116 | 1118 | 1125 | 3.2 | 3.22 | 3.31 | 3.03 | 3.24 | 3.21 | 3.32 | 625 | 625 | 673 | 729 | 745 | 1.27
2023-11-13 | 216.53 | 1333 | 1234 | 1257 | 1176 | 1210 | 1117 | 1119 | 1126 | 3.2 | 3.18 | 3.29 | 3.02 | 3.18 | 3.26 | 3.3 | 627 | 627 | 675 | 731 | 747 | 3.24
2023-11-14 | 217.88 | 1332 | 1234 | 1257 | 1175 | 1210 | 1117 | 1118 | 1126 | 3.2 | 3.23 | 3.3 | 3.02 | 3.18 | 3.23 | 3.32 | 628 | 628 | 677 | 732 | 749 | 7.59
2023-11-15 | 219.55 | 1333 | 1235 | 1258 | 1177 | 1211 | 1119 | 1120 | 1128 | 3.2 | 3.19 | 3.3 | 3.04 | 3.26 | 3.24 | 3.32 | 630 | 630 | 679 | 732 | 751 | 13.53
2023-11-16 | 217.6 | 1331 | 1234 | 1257 | 1176 | 1211 | 1119 | 1120 | 1127 | 3.2 | 3.19 | 3.32 | 3.03 | 3.18 | 3.2 | 3.32 | 630 | 630 | 679 | 734 | 751 | 13.46
2023-11-17 | 216.09 | 1332 | 1235 | 1257 | 1177 | 1212 | 1120 | 1121 | 1128 | 3.2 | 2.72 | 2.84 | 2.71 | 2.82 | 2.68 | 2.72 | 675 | 675 | 791 | 839 | 853 | 11.82
2023-11-18 | 215.28 | 1333 | 1241 | 1262 | 1191 | 1223 | 1145 | 1137 | 1138 | 2.8 | 2.02 | 2.07 | 2 | 2.11 | 2.11 | 2.16 | 733 | 733 | 930 | 1087 | 1125 | 10.92
2023-11-19 | 218.14 | 1332 | 1235 | 1258 | 1178 | 1212 | 1120 | 1122 | 1130 | 2 | 2.72 | 2.79 | 2.72 | 2.82 | 2.76 | 2.83 | 675 | 675 | 791 | 839 | 853 | 10.57
2023-11-20 | 218.61 | 1333 | 1235 | 1257 | 1176 | 1210 | 1118 | 1120 | 1128 | 2.8 | 3.17 | 3.25 | 3.06 | 3.21 | 3.11 | 3.17 | 623 | 623 | 670 | 729 | 745 | 11.49
2023-11-21 | 218.79 | 1330 | 1233 | 1255 | 1175 | 1209 | 1117 | 1119 | 1126 | 3.2 | 3.27 | 3.36 | 3.05 | 3.2 | 3.28 | 3.37 | 623 | 623 | 670 | 729 | 745 | 9.25
2023-11-22 | 216.6 | 1332 | 1234 | 1257 | 1177 | 1211 | 1120 | 1121 | 1130 | 3.2 | 3.24 | 3.34 | 3.02 | 3.17 | 3.2 | 3.31 | 623 | 623 | 670 | 731 | 747 | 8.73
2023-11-23 | 216.27 | 1332 | 1235 | 1257 | 1177 | 1211 | 1121 | 1122 | 1131 | 3.2 | 3.15 | 3.24 | 3.03 | 3.18 | 3.05 | 3.12 | 628 | 628 | 676 | 736 | 752 | 8.15
2023-11-24 | 215.48 | 1332 | 1234 | 1256 | 1176 | 1210 | 1120 | 1121 | 1129 | 3.2 | 3.14 | 3.27 | 3.03 | 3.23 | 3.08 | 3.2 | 628 | 628 | 676 | 736 | 752 | 11.19
2023-11-25 | 214.97 | 1332 | 1234 | 1257 | 1177 | 1211 | 1120 | 1121 | 1130 | 3.2 | 3.11 | 3.2 | 3.01 | 3.14 | 3.12 | 3.2 | 628 | 628 | 676 | 736 | 752 | 12.08
2023-11-26 | 216.73 | 1332 | 1233 | 1256 | 1176 | 1210 | 1120 | 1120 | 1129 | 3.2 | 3.16 | 3.28 | 3.05 | 3.16 | 3.03 | 3.12 | 628 | 628 | 676 | 736 | 752 | 9.04
2023-11-27 | 214.58 | 1333 | 1235 | 1257 | 1176 | 1211 | 1120 | 1120 | 1129 | 3.2 | 3.25 | 3.33 | 3.02 | 3.18 | 3.18 | 3.21 | 628 | 628 | 676 | 736 | 752 | 11.81
2023-11-28 | 214.1 | 1333 | 1235 | 1258 | 1177 | 1211 | 1120 | 1121 | 1129 | 3.2 | 3.1 | 3.16 | 3.08 | 3.22 | 3.14 | 3.24 | 628 | 628 | 676 | 736 | 752 | 10.4
2023-11-30 | 216.1 | 1332 | 1235 | 1256 | 1176 | 1210 | 1119 | 1120 | 1128 | 3.2 | 3.23 | 3.3 | 3.04 | 3.19 | 3.24 | 3.31 | 628 | 628 | 676 | 736 | 752 | 8.21
2023-12-01 | 214 | 1335 | 1237 | 1260 | 1178 | 1213 | 1122 | 1123 | 1130 | 3.2 | 3.09 | 3.15 | 3.05 | 3.18 | 3.13 | 3.2 | 628 | 628 | 676 | 736 | 752 | 5.56
2023-12-02 | 217.53 | 1341 | 1243 | 1266 | 1186 | 1220 | 1130 | 1130 | 1139 | 3.2 | 3.22 | 3.3 | 3.07 | 3.18 | 3.25 | 3.32 | 628 | 628 | 676 | 736 | 752 | 13.33
2023-12-03 | 219.32 | 1335 | 1238 | 1260 | 1181 | 1216 | 1122 | 1126 | 1135 | 3.2 | 3.26 | 3.35 | 3.03 | 3.17 | 3.24 | 3.32 | 628 | 628 | 676 | 736 | 752 | 12.72
2023-12-04 | 214.86 | 1331 | 1234 | 1257 | 1177 | 1211 | 1122 | 1122 | 1131 | 3.2 | 3.27 | 3.35 | 3.02 | 3.12 | 3.24 | 3.31 | 628 | 628 | 676 | 736 | 752 | 11.42
2023-12-05 | 214.18 | 1332 | 1234 | 1258 | 1178 | 1213 | 1123 | 1122 | 1130 | 3.2 | 3.15 | 3.25 | 3.04 | 3.14 | 3.25 | 3.39 | 598 | 598 | 643 | 706 | 722 | 7.97
2023-12-06 | 201.3 | 1332 | 1235 | 1259 | 1179 | 1213 | 1123 | 1122 | 1130 | 3.2 | 3.15 | 3.25 | 3.03 | 3.15 | 3.22 | 3.34 | 578 | 578 | 622 | 686 | 701 | 9.72
2023-12-07 | 199.9 | 1332 | 1236 | 1250 | 1178 | 1213 | 1122 | 1122 | 1128 | 3.2 | 3.15 | 3.25 | 3.03 | 3.15 | 3.22 | 3.34 | 578 | 578 | 622 | 686 | 701 | 5.43
2023-12-08 | 196.95 | 1330 | 1234 | 1258 | 1177 | 1212 | 1121 | 1121 | 1128 | 3.2 | 3.18 | 3.3 | 3.08 | 3.17 | 3.24 | 3.34 | 578 | 578 | 622 | 686 | 701 | 8.34
2023-12-09 | 198.67 | 1330 | 1233 | 1257 | 1177 | 1212 | 1122 | 1121 | 1129 | 3.2 | 3.19 | 3.3 | 3.08 | 3.15 | 3.25 | 3.36 | 578 | 578 | 622 | 686 | 701 | 5.6
2023-12-10 | 198.47 | 1330 | 1233 | 1257 | 1177 | 1212 | 1121 | 1120 | 1128 | 3.2 | 3.19 | 3.3 | 3.05 | 3.16 | 3.24 | 3.34 | 574 | 574 | 618 | 682 | 697 | 6.63
2023-12-11 | 197.59 | 1330 | 1232 | 1256 | 1177 | 1211 | 1121 | 1120 | 1128 | 3.2 | 3.21 | 3.29 | 3.05 | 3.17 | 3.2 | 3.3 | 574 | 574 | 618 | 682 | 693 | 5.93
2023-12-12 | 199.68 | 1331 | 1233 | 1256 | 1177 | 1211 | 1121 | 1121 | 1127 | 3.2 | 3.23 | 3.29 | 3.06 | 3.15 | 3.24 | 3.33 | 580 | 580 | 624 | 688 | 703 | 8.87
2023-12-13 | 198.99 | 1331 | 1233 | 1256 | 1176 | 1212 | 1122 | 1121 | 1128 | 3.2 | 3.23 | 3.31 | 3.08 | 3.14 | 3.2 | 3.26 | 580 | 580 | 624 | 688 | 703 | 7.54
2023-12-14 | 198.71 | 1333 | 1235 | 1258 | 1180 | 1214 | 1125 | 1124 | 1129 | 3.2 | 3.21 | 3.25 | 3.02 | 3.12 | 3.21 | 3.28 | 586 | 586 | 630 | 694 | 709 | 9.87
2023-12-15 | 201.79 | 1334 | 1236 | 1259 | 1181 | 1215 | 1125 | 1124 | 1131 | 3.2 | 3.26 | 3.35 | 3.02 | 3.14 | 3.19 | 3.27 | 576 | 576 | 620 | 684 | 699 | 9.3
2023-12-16 | 201.03 | 1334 | 1236 | 1260 | 1181 | 1215 | 1126 | 1124 | 1130 | 3.2 | 3.15 | 3.25 | 3.06 | 3.11 | 3.06 | 3.14 | 576 | 576 | 620 | 684 | 699 | 10.25
2023-12-17 | 204.6 | 1331 | 1236 | 1257 | 1179 | 1213 | 1128 | 1123 | 1127 | 3.2 | 3.15 | 3.24 | 3.05 | 3.11 | 3.07 | 3.14 | 576 | 576 | 620 | 684 | 699 | 11.07
2023-12-18 | 200.24 | 1333 | 1236 | 1259 | 1181 | 1215 | 1128 | 1124 | 1128 | 3.2 | 3.17 | 3.26 | 3.06 | 3.17 | 3.07 | 3.14 | 581 | 581 | 625 | 689 | 704 | 10.04
2023-12-19 | 207.36 | 1340 | 1252 | 1273 | 1207 | 1239 | 1163 | 1155 | 1156 | 3.2 | 2.14 | 2.19 | 1.96 | 2.03 | 2.12 | 2.16 | 716 | 716 | 899 | 1073 | 1112 | 14.5
2023-12-20 | 205.99 | 1338 | 1251 | 1271 | 1207 | 1237 | 1163 | 1154 | 1155 | 2 | 2.1 | 2.15 | 1.97 | 2.03 | 2.11 | 2.18 | 716 | 716 | 899 | 1073 | 1112 | 21.01
2023-12-21 | 205.42 | 1337 | 1255 | 1274 | 1212 | 1243 | 1165 | 1159 | 1163 | 2 | 2.12 | 2.2 | 1.94 | 2.04 | 2.1 | 2.15 | 716 | 716 | 899 | 1073 | 1112 | 17.47
2023-12-22 | 204.49 | 1332 | 1253 | 1270 | 1210 | 1240 | 1164 | 1157 | 1160 | 2 | 2.1 | 2.19 | 1.94 | 2.05 | 2.09 | 2.11 | 716 | 716 | 899 | 1073 | 1112 | 15.13
2023-12-23 | 203.23 | 1331 | 1251 | 1268 | 1208 | 1238 | 1159 | 1154 | 1161 | 2 | 2.13 | 2.2 | 1.9 | 2.04 | 2.05 | 2.1 | 716 | 716 | 899 | 1073 | 1112 | 16.29
2023-12-24 | 206.23 | 1329 | 1249 | 1266 | 1209 | 1236 | 1158 | 1155 | 1161 | 2 | 2.13 | 2.17 | 1.94 | 2.04 | 2.07 | 2.11 | 716 | 716 | 899 | 1073 | 1112 | 14.45
2023-12-25 | 206.93 | 1329 | 1248 | 1265 | 1208 | 1236 | 1157 | 1155 | 1164 | 2 | 2.13 | 2.19 | 1.96 | 2.07 | 2.07 | 2.13 | 716 | 716 | 899 | 1073 | 1112 | 14.79
2023-12-26 | 205.91 | 1330 | 1250 | 1267 | 1210 | 1237 | 1159 | 1156 | 1161 | 2 | 2.16 | 2.2 | 1.93 | 2.04 | 2.07 | 2.12 | 716 | 716 | 899 | 1073 | 1112 | 12.55
2023-12-27 | 201.57 | 1328 | 1248 | 1266 | 1214 | 1240 | 1166 | 1161 | 1167 | 2 | 2.12 | 2.18 | 1.94 | 2.05 | 2.06 | 2.1 | 711 | 711 | 892 | 1057 | 1057 | 10.95
2023-12-28 | 204.67 | 1328 | 1248 | 1266 | 1213 | 1240 | 1165 | 1160 | 1166 | 2 | 2.1 | 2.18 | 1.95 | 2.06 | 2.03 | 2.13 | 711 | 711 | 892 | 1057 | 1107 | 12.21
2023-12-29 | 203.37 | 1327 | 1247 | 1265 | 1213 | 1239 | 1164 | 1160 | 1166 | 2 | 2.11 | 2.2 | 1.94 | 2.03 | 2.03 | 2.08 | 711 | 711 | 892 | 1057 | 1107 | 12.65
2023-12-30 | 202.67 | 1328 | 1236 | 1258 | 1184 | 1217 | 1132 | 1130 | 1138 | 3.2 | 2.12 | 2.19 | 1.93 | 2.03 | 2.02 | 2.08 | 571 | 571 | 613 | 678 | 693 | 10.53
2023-12-31 | 202.27 | 1329 | 1237 | 1259 | 1183 | 1217 | 1132 | 1128 | 1134 | 3.2 | 3.26 | 3.36 | 3.11 | 3.21 | 3.21 | 3.31 | 571 | 571 | 613 | 678 | 693 | 8.95
2024-01-01 | 202.2 | 1329 | 1236 | 1258 | 1182 | 1216 | 1129 | 1127 | 1135 | 3.2 | 3.2 | 3.32 | 3.04 | 3.18 | 3.24 | 3.34 | 571 | 571 | 613 | 678 | 693 | 7.57
2024-01-02 | 201.77 | 1328 | 1235 | 1257 | 1182 | 1215 | 1128 | 1126 | 1133 | 3.2 | 3.17 | 3.21 | 3.03 | 3.12 | 3.19 | 3.25 | 574 | 574 | 616 | 681 | 697 | 13.3
2024-01-03 | 201.55 | 1329 | 1236 | 1258 | 1182 | 1216 | 1128 | 1126 | 1133 | 3.2 | 3.22 | 3.3 | 3.05 | 3.16 | 3.19 | 3.26 | 577 | 577 | 619 | 684 | 700 | 9.32
2024-01-04 | 204.04 | 1332 | 1240 | 1262 | 1186 | 1220 | 1132 | 1131 | 1138 | 3.2 | 3.18 | 3.3 | 3.03 | 3.14 | 3.14 | 3.23 | 582 | 582 | 625 | 689 | 705 | 12.3
2024-01-05 | 204.56 | 1331 | 1239 | 1260 | 1185 | 1219 | 1132 | 1129 | 1135 | 3.2 | 3.19 | 3.31 | 3.02 | 3.14 | 3.15 | 3.21 | 582 | 582 | 625 | 689 | 705 | 13.01
2024-01-06 | 203.12 | 1330 | 1229 | 1260 | 1185 | 1219 | 1131 | 1129 | 1137 | 3.2 | 3.17 | 3.28 | 3.05 | 3.17 | 3.17 | 3.23 | 582 | 582 | 625 | 689 | 705 | 13.06
2024-01-07 | 203.07 | 1332 | 1240 | 1262 | 1186 | 1220 | 1132 | 1130 | 1137 | 3.2 | 3.24 | 3.34 | 3.03 | 3.17 | 3.19 | 3.24 | 582 | 582 | 625 | 689 | 705 | 12.77
2024-01-09 | 201.32 | 1330 | 1239 | 1262 | 1188 | 1221 | 1139 | 1131 | 1130 | 3.2 | 3.25 | 3.34 | 3.09 | 3.18 | 3.3 | 3.34 | 581 | 581 | 623 | 680 | 701 | 7.98
2024-01-10 | 201.58 | 1330 | 1240 | 1263 | 1189 | 1221 | 1139 | 1133 | 1134 | 3.2 | 3.17 | 3.22 | 3.02 | 3.24 | 3.3 | 3.34 | 581 | 581 | 623 | 680 | 701 | 10.27
2024-01-11 | 203.6 | 1330 | 1239 | 1262 | 1188 | 1221 | 1139 | 1131 | 1130 | 3.2 | 3.14 | 3.24 | 3.09 | 3.19 | 3.28 | 3.35 | 581 | 581 | 623 | 680 | 701 | 7.17
2024-01-12 | 202.37 | 1329 | 1238 | 1261 | 1188 | 1220 | 1138 | 1131 | 1131 | 3.2 | 3.23 | 3.27 | 3.05 | 3.19 | 3.24 | 3.31 | 581 | 581 | 623 | 680 | 701 | 11.73
2024-01-13 | 203.88 | 1329 | 1238 | 1260 | 1187 | 1220 | 1134 | 1130 | 1133 | 3.2 | 3.19 | 3.26 | 3.06 | 3.2 | 3.23 | 3.29 | 581 | 581 | 623 | 680 | 701 | 7.54
2024-01-14 | 201.11 | 1328 | 1237 | 1260 | 1187 | 1219 | 1137 | 1129 | 1128 | 3.2 | 3.2 | 3.26 | 3.08 | 3.19 | 3.21 | 3.3 | 581 | 581 | 623 | 680 | 701 | 11.3
2024-01-15 | 200.78 | 1329 | 1238 | 1261 | 1187 | 1220 | 1138 | 1130 | 1129 | 3.2 | 3.15 | 3.22 | 3.04 | 3.18 | 3.22 | 3.28 | 581 | 581 | 623 | 680 | 701 | 11.56
2024-01-16 | 198.36 | 1328 | 1237 | 1260 | 1187 | 1220 | 1136 | 1129 | 1129 | 3.2 | 3.15 | 3.27 | 3.05 | 3.21 | 3.07 | 3.13 | 581 | 581 | 623 | 680 | 701 | 8.44
2024-01-17 | 198.3 | 1328 | 1236 | 1259 | 1186 | 1218 | 1136 | 1129 | 1128 | 3.2 | 3.19 | 3.25 | 3.04 | 3.17 | 3.07 | 3.2 | 581 | 581 | 623 | 680 | 701 | 12.74
2024-01-18 | 202.2 | 1330 | 1239 | 1262 | 1188 | 1221 | 1138 | 1131 | 1130 | 3.2 | 3.16 | 3.21 | 3.06 | 3.25 | 3.07 | 3.14 | 586 | 586 | 628 | 685 | 706 | 7.17
2024-01-19 | 201.54 | 1329 | 1238 | 1261 | 1188 | 1220 | 1138 | 1130 | 1030 | 3.2 | 3.16 | 3.2 | 3.03 | 3.19 | 3.08 | 3.14 | 586 | 586 | 628 | 685 | 706 | 9.38
2024-01-20 | 202.58 | 1330 | 1238 | 1260 | 1187 | 1220 | 1138 | 1130 | 1130 | 3.2 | 3.15 | 3.2 | 3.02 | 3.17 | 3.07 | 3.12 | 591 | 591 | 633 | 690 | 711 | 8.55
2024-01-21 | 203.88 | 1330 | 1238 | 1261 | 1188 | 1220 | 1138 | 1131 | 1131 | 3.2 | 3.22 | 3.27 | 3.03 | 3.18 | 3.1 | 3.17 | 591 | 591 | 633 | 690 | 711 | 7.17
2024-01-22 | 203.8 | 1330 | 1238 | 1262 | 1189 | 1222 | 1140 | 1133 | 1135 | 3.2 | 3.17 | 3.24 | 3.03 | 3.21 | 3.1 | 3.15 | 591 | 591 | 633 | 690 | 711 | 11.55
2024-01-23 | 201.55 | 1329 | 1238 | 1261 | 1188 | 1222 | 1135 | 1133 | 1151 | 3.2 | 3.21 | 3.25 | 3.04 | 3.16 | 3.16 | 3.15 | 591 | 591 | 633 | 690 | 711 | 5.61
2024-01-24 | 205.03 | 1330 | 1238 | 1261 | 1187 | 1220 | 1130 | 1130 | 1136 | 3.2 | 3.24 | 3.27 | 3.03 | 3.15 | 3.15 | 3.16 | 591 | 591 | 633 | 690 | 711 | 7.88
2024-01-25 | 202.85 | 1336 | 1258 | 1277 | 1222 | 1250 | 1175 | 1168 | 1170 | 3.2 | 3.26 | 3.3 | 3.06 | 3.19 | 3.19 | 3.31 | 591 | 591 | 633 | 690 | 711 | 8.28
2024-01-26 | 197.93 | 1335 | 1256 | 1277 | 1219 | 1248 | 1175 | 1166 | 1168 | 2 | 2.06 | 2.12 | 2.06 | 2.05 | 2.09 | 2.13 | 739 | 739 | 869 | 1047 | 1110 | 15.01
2024-01-27 | 198.73 | 1336 | 1256 | 1277 | 1217 | 1247 | 1172 | 1165 | 1165 | 2 | 2.07 | 2.16 | 1.97 | 2.04 | 2.07 | 2.09 | 729 | 729 | 857 | 1014 | 1096 | 13.25
2024-01-28 | 198.96 | 1336 | 1256 | 1277 | 1219 | 1248 | 1174 | 1166 | 1166 | 2 | 2.1 | 2.19 | 1.99 | 2.04 | 2.07 | 2.14 | 729 | 729 | 857 | 1014 | 1096 | 11.47
2024-01-29 | 197.71 | 1336 | 1256 | 1276 | 1219 | 1247 | 1173 | 1165 | 1166 | 2 | 2.09 | 2.12 | 1.97 | 2.03 | 2.07 | 2.11 | 733 | 733 | 857 | 1014 | 1096 | 11.4
2024-01-30 | 203.6 | 1337 | 1257 | 1277 | 1219 | 1248 | 1174 | 1166 | 1167 | 2 | 2.09 | 2.12 | 1.99 | 2.05 | 2.11 | 2.14 | 733 | 733 | 857 | 1014 | 1096 | 11.75
2024-01-31 | 199.26 | 1336 | 1259 | 1278 | 1217 | 1248 | 1172 | 1164 | 1165 | 2 | 2.09 | 2.13 | 1.96 | 2.07 | 2.15 | 2.18 | 733 | 733 | 857 | 1014 | 1096 | 16.97
2024-02-02 | 188.63 | 1336 | 1257 | 1277 | 1220 | 1248 | 1175 | 1167 | 1168 | 2 | 2.05 | 2.15 | 1.95 | 2.07 | 2.08 | 2.15 | 725 | 725 | 944 | 1048 | 1091 | 6.31
2024-02-03 | 200.86 | 1330 | 1253 | 1272 | 1220 | 1247 | 1171 | 1163 | 1163 | 2 | 2.07 | 2.14 | 1.96 | 2.04 | 2.15 | 2.19 | 708 | 708 | 917 | 1010 | 1067 | 20.44
2024-02-04 | 195.87 | 1330 | 1251 | 1271 | 1218 | 1245 | 1171 | 1163 | 1163 | 2 | 2.1 | 2.15 | 1.96 | 2.01 | 2.09 | 2.16 | 708 | 708 | 917 | 1010 | 1067 | 17.21
2024-02-05 | 197.07 | 1330 | 1252 | 1271 | 1219 | 1246 | 1172 | 1164 | 1164 | 2 | 2.09 | 2.13 | 1.98 | 2.02 | 2.14 | 2.17 | 716 | 716 | 927 | 1021 | 1079 | 24.56
2024-02-06 | 197.97 | 1330 | 1254 | 1273 | 1219 | 1247 | 1173 | 1164 | 1165 | 2 | 2.13 | 2.17 | 1.99 | 2.03 | 2.12 | 2.18 | 709 | 709 | 925 | 1018 | 1076 | 29.61
2024-02-07 | 195.64 | 1330 | 1240 | 1265 | 1193 | 1226 | 1149 | 1139 | 1140 | 2 | 2.8 | 2.92 | 2.69 | 2.84 | 2.71 | 2.78 | 621 | 621 | 696 | 769 | 793 | 19.74
2024-02-08 | 203.02 | 1333 | 1242 | 1267 | 1195 | 1228 | 1148 | 1139 | 1141 | 2.8 | 2.67 | 2.79 | 2.66 | 2.76 | 2.67 | 2.74 | 637 | 637 | 714 | 789 | 814 | 18.64
2024-02-09 | 204.84 | 1350 | 1253 | 1280 | 1197 | 1232 | 1143 | 1140 | 1147 | 2.8 | 2.72 | 2.82 | 2.65 | 2.76 | 2.65 | 2.77 | 644 | 644 | 729 | 797 | 829 | 16.81
2024-02-10 | 205.64 | 1347 | 1254 | 1280 | 1197 | 1233 | 1143 | 1141 | 1148 | 2.8 | 2.78 | 2.88 | 2.7 | 2.85 | 2.69 | 2.77 | 662 | 662 | 727 | 803 | 823 | 20.95
2024-02-11 | 205.41 | 1330 | 1248 | 1264 | 1190 | 1223 | 1138 | 1135 | 1141 | 2.8 | 3.17 | 3.31 | 3 | 3.2 | 3.14 | 3.21 | 590 | 590 | 615 | 678 | 695 | 14.79
2024-02-12 | 200.66 | 1334 | 1243 | 1268 | 1193 | 1227 | 1139 | 1137 | 1141 | 3.2 | 3.16 | 3.25 | 3.02 | 3.19 | 3.21 | 3.26 | 600 | 600 | 628 | 693 | 711 | 12.63
2024-02-13 | 205.34 | 1334 | 1243 | 1267 | 1194 | 1228 | 1144 | 1139 | 1143 | 3.2 | 3.13 | 3.24 | 3.03 | 3.2 | 3.21 | 3.22 | 609 | 609 | 638 | 704 | 722 | 14.28
2024-02-14 | 203.79 | 1334 | 1242 | 1267 | 1193 | 1227 | 1140 | 1138 | 1143 | 3.2 | 3.11 | 3.24 | 3.02 | 3.27 | 3.1 | 3.24 | 705 | 705 | 634 | 699 | 717 | 16.09
2024-02-15 | 204.99 | 1334 | 1243 | 1268 | 1195 | 1228 | 1143 | 1138 | 1140 | 3.2 | 3.13 | 3.19 | 3.04 | 3.25 | 3.14 | 3.27 | 607 | 607 | 634 | 699 | 717 | 13.2
2024-02-16 | 205.87 | 1334 | 1241 | 1266 | 1192 | 1226 | 1137 | 1136 | 1143 | 3.2 | 3.17 | 3.25 | 3.06 | 3.19 | 3.26 | 3.34 | 607 | 607 | 634 | 699 | 717 | 14.94
2024-02-17 | 203.58 | 1333 | 1242 | 1266 | 1193 | 1226 | 1139 | 1137 | 1144 | 3.2 | 3.19 | 3.34 | 3 | 3.19 | 3.15 | 3.29 | 607 | 607 | 634 | 699 | 717 | 15.69
2024-02-18 | 202.12 | 1333 | 1241 | 1265 | 1191 | 1224 | 1136 | 1135 | 1142 | 3.2 | 3.11 | 3.2 | 3.01 | 3.15 | 3.12 | 3.21 | 607 | 607 | 634 | 699 | 717 | 15.58
2024-02-19 | 205.8 | 1333 | 1241 | 1265 | 1192 | 1225 | 1136 | 1135 | 1143 | 3.2 | 3.16 | 3.26 | 3 | 3.26 | 3.16 | 3.22 | 607 | 607 | 634 | 699 | 717 | 11.91
2024-02-20 | 205.66 | 1333 | 1240 | 1265 | 1190 | 1224 | 1135 | 1134 | 1141 | 3.2 | 3.18 | 3.24 | 3.01 | 3.2 | 3.19 | 3.28 | 607 | 607 | 634 | 699 | 717 | 13.55
2024-02-21 | 201.63 | 1333 | 1239 | 1265 | 1191 | 1224 | 1136 | 1134 | 1141 | 3.2 | 3.16 | 3.26 | 3.02 | 3.26 | 3.28 | 3.36 | 607 | 607 | 634 | 699 | 717 | 10.81
2024-02-22 | 202.19 | 1333 | 1240 | 1266 | 1191 | 1225 | 1136 | 1135 | 1143 | 3.2 | 3.05 | 3.2 | 3.01 | 3.18 | 3.12 | 3.24 | 607 | 607 | 634 | 699 | 717 | 9.14
2024-02-24 | 201.99 | 1330 | 1239 | 1263 | 1189 | 1223 | 1134 | 1133 | 1140 | 3.2 | 2.89 | 2.99 | 2.75 | 2.86 | 2.82 | 2.91 | 616 | 616 | 688 | 756 | 792 | 3.14
2024-02-25 | 207.33 | 1330 | 1239 | 1263 | 1189 | 1222 | 1134 | 1133 | 1140 | 2.8 | 2.89 | 2.93 | 2.84 | 2.9 | 2.89 | 2.94 | 614 | 614 | 686 | 756 | 792 | 4.35
2024-02-26 | 207.77 | 1331 | 1240 | 1264 | 1190 | 1224 | 1134 | 1133 | 1141 | 2.8 | 2.66 | 2.8 | 2.74 | 2.82 | 2.68 | 2.76 | 604 | 604 | 675 | 748 | 782 | 5.75
2024-02-27 | 198.87 | 1331 | 1240 | 1264 | 1190 | 1223 | 1134 | 1133 | 1141 | 2.8 | 2.86 | 2.91 | 2.78 | 2.86 | 2.88 | 2.93 | 604 | 604 | 675 | 748 | 782 | 9.39
2024-02-28 | 203.82 | 1332 | 1238 | 1263 | 1187 | 1221 | 1132 | 1131 | 1138 | 2.8 | 3.28 | 3.34 | 3.01 | 3.14 | 3.28 | 3.34 | 613 | 613 | 648 | 696 | 728 | 6.67
2024-02-29 | 202.55 | 1332 | 1258 | 1276 | 1223 | 1251 | 1175 | 1167 | 1168 | 3.2 | 2.03 | 2.11 | 1.8 | 1.86 | 2.01 | 2.09 | 719 | 719 | 1010 | 1063 | 1112 | 11.39
2024-03-01 | 194.56 | 1331 | 1254 | 1274 | 1218 | 1247 | 1175 | 1166 | 1168 | 2 | 2.08 | 2.12 | 1.86 | 1.92 | 2.07 | 2.1 | 715 | 715 | 989 | 1030 | 1094 | 10.95
2024-03-02 | 196.8 | 1331 | 1255 | 1274 | 1219 | 1248 | 1177 | 1168 | 1169 | 2 | 2.13 | 2.19 | 1.91 | 2.01 | 2.14 | 2.19 | 712 | 712 | 989 | 1030 | 1094 | 12.44
2024-03-03 | 196.01 | 1332 | 1255 | 1275 | 1219 | 1248 | 1177 | 1167 | 1169 | 2 | 2.1 | 2.19 | 1.95 | 2.01 | 2.15 | 2.19 | 710 | 710 | 989 | 1034 | 1094 | 13.58
2024-03-04 | 198.96 | 1331 | 1240 | 1265 | 1192 | 1225 | 1138 | 1136 | 1144 | 2 | 3.19 | 3.3 | 3.05 | 3.13 | 3.33 | 3.36 | 570 | 570 | 597 | 662 | 692 | 11.64
2024-03-05 | 202.64 | 1331 | 1240 | 1264 | 1191 | 1224 | 1136 | 1134 | 1142 | 3.2 | 3.24 | 3.29 | 3.04 | 3.15 | 3.3 | 3.34 | 575 | 575 | 602 | 667 | 697 | 9.57
2024-03-06 | 202.35 | 1330 | 1239 | 1263 | 1191 | 1223 | 1136 | 1134 | 1142 | 3.2 | 2.85 | 2.88 | 2.73 | 2.79 | 2.79 | 2.85 | 610 | 610 | 679 | 751 | 789 | 9.13
2024-03-07 | 205.88 | 1330 | 1253 | 1273 | 1225 | 1251 | 1179 | 1172 | 1175 | 2.8 | 2.08 | 2.11 | 1.87 | 1.98 | 2.12 | 2.16 | 730 | 730 | 1000 | 1048 | 1131 | 13.6
2024-03-08 | 203.74 | 1330 | 1253 | 1273 | 1226 | 1252 | 1182 | 1174 | 1178 | 2 | 2.08 | 2.1 | 1.86 | 1.93 | 2.08 | 2.11 | 730 | 730 | 1000 | 1048 | 1131 | 13.84
2024-03-09 | 202.37 | 1330 | 1251 | 1272 | 1228 | 1250 | 1181 | 1174 | 1179 | 2 | 2.06 | 2.11 | 1.87 | 1.97 | 2.06 | 2.09 | 730 | 730 | 1000 | 1048 | 1131 | 14.13
2024-03-10 | 204.29 | 1330 | 1250 | 1271 | 1226 | 1250 | 1181 | 1174 | 1179 | 2 | 2.08 | 2.14 | 1.87 | 1.93 | 2.04 | 2.07 | 730 | 730 | 1000 | 1048 | 1131 | 9.26
2024-03-11 | 203.06 | 1330 | 1251 | 1272 | 1128 | 1251 | 1182 | 1175 | 1179 | 2 | 2.05 | 2.11 | 1.89 | 2.01 | 2.04 | 2.11 | 730 | 730 | 1000 | 1048 | 1131 | 18.39
2024-03-12 | 202.39 | 1330 | 1250 | 1271 | 1227 | 1250 | 1181 | 1174 | 1179 | 2 | 2.04 | 2.07 | 1.85 | 1.94 | 2.08 | 2.18 | 730 | 730 | 1000 | 1048 | 1131 | 13.43
2024-03-13 | 202.55 | 1330 | 1250 | 1270 | 1226 | 1249 | 1180 | 1173 | 1177 | 2 | 2.07 | 2.16 | 1.86 | 1.94 | 2.07 | 2.13 | 730 | 730 | 1000 | 1048 | 1131 | 16.74
2024-03-14 | 204.19 | 1329 | 1250 | 1270 | 1227 | 1250 | 1181 | 1174 | 1179 | 2 | 2.11 | 2.16 | 1.86 | 1.96 | 2.1 | 2.16 | 730 | 730 | 1000 | 1048 | 1131 | 11.09
2024-03-15 | 201.59 | 1328 | 1250 | 1270 | 1227 | 1249 | 1181 | 1174 | 1179 | 2 | 2.1 | 2.13 | 1.88 | 1.96 | 2.1 | 2.14 | 730 | 730 | 1000 | 1048 | 1131 | 11.73
2024-03-16 | 204.96 | 1328 | 1249 | 1270 | 1226 | 1249 | 1180 | 1173 | 1178 | 2 | 2.15 | 2.19 | 1.91 | 1.97 | 2.12 | 2.16 | 730 | 730 | 1000 | 1048 | 1131 | 10.58
2024-03-17 | 203.1 | 1327 | 1248 | 1269 | 1225 | 1248 | 1179 | 1172 | 1177 | 2 | 2.12 | 2.17 | 1.88 | 1.95 | 2.1 | 2.14 | 730 | 730 | 1000 | 1048 | 1131 | 11.47
2024-03-18 | 205.49 | 1327 | 1251 | 1270 | 1225 | 1249 | 1180 | 1173 | 1177 | 2 | 2.08 | 2.13 | 1.88 | 1.96 | 2.1 | 2.16 | 730 | 730 | 1000 | 1048 | 1131 | 11.29
2024-03-19 | 203.91 | 1325 | 1250 | 1269 | 1225 | 1249 | 1182 | 1173 | 1177 | 2 | 2.12 | 2.14 | 1.89 | 1.96 | 2.13 | 2.14 | 730 | 730 | 1000 | 1048 | 1131 | 9.98
2024-03-20 | 203.36 | 1325 | 1250 | 1269 | 1224 | 1248 | 1181 | 1172 | 1177 | 2 | 2.11 | 2.16 | 1.88 | 1.96 | 2.11 | 2.15 | 730 | 730 | 1000 | 1048 | 1131 | 12.45
2024-03-21 | 204.4 | 1324 | 1250 | 1269 | 1225 | 1248 | 1181 | 1172 | 1177 | 2 | 2.12 | 2.15 | 1.88 | 1.95 | 2.1 | 2.14 | 730 | 730 | 1000 | 1048 | 1131 | 12.4
2024-03-22 | 204.14 | 1325 | 1250 | 1270 | 1225 | 1249 | 1181 | 1173 | 1177 | 2 | 2.13 | 2.17 | 1.88 | 1.95 | 2.12 | 2.15 | 730 | 730 | 1000 | 1048 | 1131 | 13.13
2024-03-23 | 204.09 | 1323 | 1248 | 1267 | 1223 | 1247 | 1180 | 1171 | 1176 | 2 | 2.1 | 2.15 | 1.89 | 1.96 | 2.11 | 2.17 | 730 | 730 | 1000 | 1048 | 1131 | 13.02
2024-03-24 | 208.91 | 1322 | 1252 | 1269 | 1226 | 1250 | 1181 | 1173 | 1173 | 2 | 2.15 | 2.17 | 1.92 | 2 | 2.14 | 2.18 | 730 | 730 | 1000 | 1048 | 1131 | 11.71
2024-03-25 | 204.36 | 1322 | 1251 | 1268 | 1226 | 1250 | 1182 | 1173 | 1178 | 2 | 2.15 | 2.18 | 1.89 | 1.95 | 2.14 | 2.17 | 730 | 730 | 1000 | 1048 | 1131 | 7.27
2024-03-26 | 204.61 | 1320 | 1234 | 1258 | 1187 | 1220 | 1134 | 1131 | 1141 | 2 | 3.28 | 3.38 | 3.06 | 3.13 | 3.33 | 3.36 | 545 | 599 | 630 | 672 | 704 | 4.22
2024-03-27 | 203.18 | 1320 | 1230 | 1255 | 1182 | 1215 | 1128 | 1126 | 1135 | 3.2 | 3.3 | 3.36 | 3.06 | 3.16 | 3.35 | 3.44 | 545 | 599 | 630 | 672 | 704 | 6.61
2024-03-28 | 204.87 | 1320 | 1230 | 1256 | 1182 | 1215 | 1127 | 1126 | 1135 | 3.2 | 3.26 | 3.31 | 3.05 | 3.13 | 3.32 | 3.36 | 545 | 599 | 630 | 672 | 704 | 8.18
2024-03-29 | 203.73 | 1320 | 1230 | 1254 | 1181 | 1214 | 1126 | 1125 | 1134 | 3.2 | 3.25 | 3.31 | 3.05 | 3.12 | 3.32 | 3.38 | 545 | 599 | 630 | 672 | 704 | 5.77
2024-03-30 | 202.63 | 1320 | 1229 | 1254 | 1181 | 1214 | 1126 | 1124 | 1133 | 3.2 | 3.26 | 3.31 | 3.04 | 3.1 | 3.29 | 3.34 | 545 | 599 | 630 | 672 | 704 | 9.24
2024-03-31 | 202.9 | 1320 | 1230 | 1235 | 1182 | 1215 | 1127 | 1126 | 1135 | 3.2 | 3.31 | 3.38 | 3.04 | 3.1 | 3.3 | 3.33 | 545 | 599 | 630 | 672 | 704 | 8.94

## April_2023
Date | Pull | Z1_temp | Z2_temp | Z2_Bottom | Z3_temp | Z3_Bottom | Z4_Left temp | Z4_Centre temp | Z4_Right temp | sheet_thickness | Actual_thick_Min. LHS | Actual_thick_Max. LHS | Actual_thick_Min. Center | Actual_thick_Max. Center | Actual_thick_Min. RHS | Actual_thick_Max. RHS | Roller_speed_Top | Roller_speed_Bottom | Roller_speed_Carriage | Roller_speed_Table | LEHR_SPEED | Pick_up_mark
2023-04-01 | 221.61 | 1346 | 1252 | 1278 | 1192 | 1226 | 1136 | 1134 | 1143 | 3.2 | 3.13 | 3.26 | 3.02 | 3.25 | 3.25 | 3.32 | 657 | 657 | 679 | 721 | 740 | 1.586073
2023-04-02 | 219.55 | 1346 | 1252 | 1278 | 1191 | 1225 | 1135 | 1134 | 1142 | 3.2 | 3.16 | 3.28 | 3.04 | 3.21 | 3.15 | 3.33 | 657 | 657 | 679 | 721 | 740 | 1.345886
2023-04-03 | 219.22 | 1346 | 1253 | 1278 | 1192 | 1226 | 1136 | 1134 | 1143 | 3.2 | 3.26 | 3.34 | 3.03 | 3.15 | 3.26 | 3.3 | 657 | 657 | 679 | 721 | 740 | 1.423987 |  |  | Pull | Z1_temp | Z2_temp | Z2_Bottom | Z3_temp | Z3_Bottom | Z4_Left temp | Z4_Centre temp | Z4_Right temp | sheet_thickness | Actual_thick_Min. LHS | Actual_thick_Max. LHS | Actual_thick_Min. Center | Actual_thick_Max. Center | Actual_thick_Min. RHS | Actual_thick_Max. RHS | Roller_speed_Top | Roller_speed_Bottom | Roller_speed_Carriage | Roller_speed_Table | LEHR_SPEED | Pick_up_mark
2023-04-04 | 218.88 | 1346 | 1253 | 1278 | 1193 | 1227 | 1138 | 1136 | 1145 | 3.2 | 3.13 | 3.17 | 3.02 | 3.21 | 3.12 | 3.15 | 657 | 657 | 679 | 721 | 740 | 3.107592 |  | Pull | 1
2023-04-05 | 218.61 | 1346 | 1252 | 1277 | 1191 | 1224 | 1135 | 1133 | 1141 | 3.2 | 3.11 | 3.16 | 3.05 | 3.14 | 3.17 | 3.2 | 657 | 657 | 679 | 721 | 740 | 2.11983 |  | Z1_temp | -0.07610305 | 1
2023-04-06 | 223.68 | 1346 | 1253 | 1278 | 1192 | 1226 | 1135 | 1134 | 1142 | 3.2 | 3.11 | 3.17 | 3.04 | 3.16 | 3.17 | 3.16 | 657 | 657 | 679 | 721 | 740 | 2.637217 |  | Z2_temp | 0.03971332 | -0.05988925 | 1
2023-04-07 | 219.23 | 1346 | 1254 | 1279 | 1193 | 1226 | 1137 | 1135 | 1143 | 3.2 | 3.24 | 3.31 | 3.05 | 3.18 | 3.27 | 3.35 | 657 | 657 | 679 | 721 | 740 | 1.340339 |  | Z2_Bottom | 0.1691048 | -0.146847 | 0.2611035 | 1
2023-04-08 | 218.96 | 1346 | 1253 | 1278 | 1193 | 1226 | 1136 | 1135 | 1143 | 3.2 | 3.17 | 3.22 | 3.06 | 3.16 | 3.16 | 3.21 | 657 | 657 | 679 | 721 | 740 | 2.790411 |  | Z3_temp | 0.2582948 | -0.2715768 | 0.1033959 | 0.580544 | 1
2023-04-09 | 219.91 | 1346 | 1253 | 1278 | 1193 | 1226 | 1137 | 1136 | 1144 | 3.2 | 3.25 | 3.32 | 3.05 | 3.23 | 3.24 | 3.32 | 657 | 657 | 679 | 721 | 740 | 2.208812 |  | Z3_Bottom | 0.2827353 | -0.225166 | 0.1033412 | 0.5309187 | 0.8946311 | 1
2023-04-10 | 220.74 | 1346 | 1254 | 1278 | 1193 | 1226 | 1136 | 1134 | 1142 | 3.2 | 3.12 | 3.23 | 3.09 | 3.24 | 3.15 | 3.21 | 657 | 657 | 679 | 721 | 740 | 2.256212 |  | Z4_Left temp | 0.2290513 | -0.2570872 | 0.09787941 | 0.3931883 | 0.8738276 | 0.8610144 | 1
2023-04-11 | 217.92 | 1345 | 1253 | 1278 | 1192 | 1225 | 1135 | 1134 | 1142 | 3.2 | 3.21 | 3.33 | 3.06 | 3.2 | 3.25 | 3.3 | 655 | 655 | 679 | 721 | 740 | 1.645844 |  | Z4_Centre temp | 0.1884687 | -0.06392028 | 0.009126006 | 0.4310302 | 0.8489313 | 0.802786 | 0.8775269 | 1
2023-04-12 | 220.5 | 1346 | 1252 | 1278 | 1192 | 1226 | 1135 | 1134 | 1442 | 3.2 | 3.02 | 3.26 | 3.03 | 3.21 | 3.17 | 3.28 | 655 | 655 | 679 | 721 | 740 | 1.949357 |  | Z4_Right temp | 0.08435557 | 0.01328379 | -0.1207282 | 0.09625957 | 0.04639277 | 0.08802468 | -0.06936529 | -0.009539806 | 1
2023-04-13 | 221.71 | 1346 | 1253 | 1277 | 1192 | 1225 | 1135 | 1134 | 1142 | 3.2 | 3.11 | 3.27 | 3.04 | 3.25 | 3.1 | 3.22 | 655 | 655 | 679 | 721 | 740 | 1.695446 |  | sheet_thickness | 1.334662e-14 | 9.640625e-14 | -3.670422e-14 | -4.691379e-14 | -3.640893e-14 | -5.293041e-14 | 5.514622e-14 | 3.427787e-14 | 2.821213e-16 | 1
2023-04-14 | 221.38 | 1346 | 1253 | 1278 | 1192 | 1225 | 1135 | 1134 | 1142 | 3.2 | 3.02 | 3.26 | 3.03 | 3.21 | 3.17 | 3.28 | 655 | 655 | 679 | 721 | 740 | 1.795952 |  | Actual_thick_Min. LHS | -0.1848741 | -0.01972196 | 0.3116082 | -0.01919444 | -0.007448224 | 0.05143322 | 0.1748607 | 0.08064112 | -0.375862 | -2.065643e-15 | 1
2023-04-15 | 220.13 | 1346 | 1252 | 1278 | 1191 | 1225 | 1135 | 1133 | 1142 | 3.2 | 3.12 | 3.24 | 3.04 | 3.25 | 3.15 | 3.26 | 655 | 655 | 679 | 721 | 740 | 1.282314 |  | Actual_thick_Max. LHS | -0.04448822 | -0.1001438 | 0.1493316 | -0.1949304 | -0.138675 | -0.3115673 | -0.1031115 | -0.05538835 | 0.02950126 | -6.526419e-15 | 0.1486788 | 1
2023-04-16 | 218.78 | 1346 | 1253 | 1278 | 1191 | 1226 | 1135 | 1133 | 1142 | 3.2 | 3.23 | 3.05 | 3.21 | 3.16 | 3.26 | 3.22 | 655 | 655 | 679 | 721 | 740 | 1.548755 |  | Actual_thick_Min. Center | -0.08664992 | 0.03962586 | 0.07471428 | 0.1558379 | 0.1453759 | 0.2657338 | 0.1208893 | 0.1001901 | -0.1016254 | 7.905415e-15 | 0.476938 | -0.5989067 | 1
2023-04-17 | 220.11 | 1346 | 1254 | 1279 | 1193 | 1227 | 1137 | 1135 | 1144 | 3.2 | 3.33 | 3.18 | 3.23 | 3.08 | 3.26 | 3.21 | 653 | 653 | 679 | 721 | 740 | 1.621245 |  | Actual_thick_Max. Center | -0.03683734 | -0.08605875 | -0.2660492 | -0.2431342 | -0.1716057 | -0.1823822 | -0.1827316 | -0.171353 | 0.04081833 | -1.730619e-15 | -0.5860933 | 0.2873785 | -0.606429 | 1
2023-04-18 | 221.36 | 1346 | 1254 | 1279 | 1194 | 1228 | 1138 | 1137 | 1144 | 3.2 | 3.24 | 3.16 | 3.19 | 3.05 | 3.23 | 3.17 | 653 | 653 | 679 | 721 | 740 | 2.019534 |  | Actual_thick_Min. RHS | -0.02805115 | -0.2795311 | 0.3652944 | 0.3560057 | 0.4161273 | 0.3999535 | 0.393593 | 0.2653132 | -0.05288352 | 7.304182e-16 | 0.3906825 | 0.1035927 | 0.1172135 | -0.2886112 | 1
2023-04-19 | 221.83 | 1345 | 1254 | 1280 | 1194 | 1228 | 1139 | 1137 | 1146 | 3.2 | 3.13 | 3.26 | 3.02 | 3.25 | 3.25 | 3.32 | 653 | 653 | 679 | 721 | 740 | 2.171918 |  | Actual_thick_Max. RHS | -0.20982 | -0.03966779 | -0.01006833 | -0.132366 | -0.1930884 | -0.2141602 | -0.1123732 | -0.07343108 | 0.03639479 | 3.165511e-15 | 0.06216701 | 0.7314205 | -0.4596598 | 0.4230396 | 0.3027718 | 1
2023-04-20 | 218.88 | 1347 | 1253 | 1278 | 1191 | 1225 | 1135 | 1136 | 1142 | 3.2 | 3.16 | 3.28 | 3.04 | 3.21 | 3.15 | 3.33 | 653 | 653 | 679 | 721 | 740 | 2.377161 |  | Roller_speed_Top | -0.1186042 | 0.05324284 | -0.4224184 | -0.6796131 | -0.1919968 | -0.2484736 | -0.1021747 | -0.1856444 | -0.09310329 | -1.473651e-14 | -0.07159837 | 0.09694961 | -0.2368057 | 0.2467842 | -0.2664104 | 0.008950965 | 1
2023-04-21 | 219.53 | 1346 | 1253 | 1277 | 1191 | 1225 | 1135 | 1133 | 1142 | 3.2 | 3.11 | 3.24 | 3.05 | 3.26 | 3.21 | 3.29 | 653 | 653 | 679 | 721 | 740 | 2.098866 |  | Roller_speed_Bottom | -0.1186042 | 0.05324284 | -0.4224184 | -0.6796131 | -0.1919968 | -0.2484736 | -0.1021747 | -0.1856444 | -0.09310329 | -1.473651e-14 | -0.07159837 | 0.09694961 | -0.2368057 | 0.2467842 | -0.2664104 | 0.008950965 | 1 | 1
2023-04-22 | 219.65 | 1346 | 1261 | 1277 | 1190 | 1224 | 1134 | 1132 | 1141 | 3.2 | 3.26 | 3.34 | 3.03 | 3.15 | 3.26 | 3.3 | 653 | 653 | 679 | 721 | 740 | 1.495301 |  | Roller_speed_Carriage | -0.156561 | 0.05817909 | -0.2692102 | -0.9445451 | -0.3740874 | -0.2960811 | -0.1843175 | -0.2206502 | -0.1002142 | -1.919945e-14 | 0.0412404 | 0.1595503 | -0.06739133 | 0.223489 | -0.2539249 | 0.1753025 | 0.6888784 | 0.6888784 | 1
2023-04-23 | 218.83 | 1346 | 1252 | 1278 | 1191 | 1225 | 1134 | 1133 | 1142 | 3.2 | 3.16 | 3.28 | 3.04 | 3.21 | 3.15 | 3.33 | 653 | 653 | 679 | 721 | 740 | 1.59862 |  | Roller_speed_Table | -0.1524599 | 0.05826259 | -0.2681128 | -0.9449524 | -0.3711901 | -0.2927616 | -0.1796777 | -0.2179646 | -0.1002383 | -1.086744e-14 | 0.04390753 | 0.1618055 | -0.06934242 | 0.2227352 | -0.2524752 | 0.1758817 | 0.6880799 | 0.6880799 | 0.9998829 | 1
2023-04-24 | 219.38 | 1346 | 1254 | 1275 | 1194 | 1228 | 1138 | 1136 | 1145 | 3.2 | 3.11 | 3.24 | 3.05 | 3.26 | 3.21 | 3.29 | 658 | 658 | 684 | 727 | 746 | 1.969697 |  | LEHR_SPEED | -0.1712117 | 0.05775891 | -0.2726789 | -0.9411827 | -0.3839143 | -0.3076031 | -0.2008783 | -0.2300094 | -0.09992729 | -1.238951e-14 | 0.03142828 | 0.1510061 | -0.06013954 | 0.2257952 | -0.2587093 | 0.1728413 | 0.690423 | 0.690423 | 0.9984407 | 0.9974696 | 1
2023-04-25 | 221.05 | 1346 | 1252 | 1273 | 1192 | 1225 | 1137 | 1135 | 1145 | 3.2 | 3.26 | 3.34 | 3.03 | 3.15 | 3.26 | 3.3 | 658 | 658 | 684 | 727 | 746 | 1.896095 |  | Pick_up_mark | 0.08756886 | 0.115552 | -0.08986285 | 0.005642025 | 0.3295761 | 0.2871168 | 0.2967768 | 0.4136838 | 0.0181014 | 1.005006e-16 | -0.2901142 | -0.2918555 | -0.1562077 | 0.03651061 | -0.1827202 | -0.4136504 | 0.1456526 | 0.1456526 | 0.02646128 | 0.02506717 | 0.03149469 | 1
2023-04-26 | 221.11 | 1346 | 1252 | 1272 | 1189 | 1224 | 1134 | 1132 | 1142 | 3.2 | 3.24 | 3.29 | 3.03 | 3.22 | 3.07 | 3.28 | 658 | 658 | 684 | 727 | 746 | 1.647254
2023-04-27 | 219 | 1346 | 1252 | 1273 | 1190 | 1224 | 1134 | 1133 | 1142 | 3.2 | 3.2 | 3.24 | 3.16 | 3.19 | 3.05 | 3.23 | 659 | 659 | 685 | 728 | 748 | 1.745494 | OLD CORRELATION | Pick_up_mark | 0.08756886 | 0.115552 | -0.08986285 | 0.005642025 | 0.3295761 | 0.2871168 | 0.2967768 | 0.4136838 | 0.0181014 | 1.005006e-16 | -0.2901142 | -0.2918555 | -0.1562077 | 0.03651061 | -0.1827202 | -0.4136504 | 0.1456526 | 0.1456526 | 0.02646128 | 0.02506717 | 0.03149469 | 1
2023-04-28 | 218.34 | 1346 | 1252 | 1272 | 1190 | 1224 | 1134 | 1133 | 1142 | 3.2 | 3.12 | 3.24 | 3.04 | 3.25 | 3.15 | 3.26 | 659 | 659 | 685 | 728 | 748 | 1.635368
2023-04-29 | 218.98 | 1346 | 1252 | 1273 | 1191 | 1225 | 1134 | 1133 | 1142 | 3.2 | 3.13 | 3.26 | 3.02 | 3.25 | 3.25 | 3.32 | 659 | 659 | 685 | 728 | 748 | 2.425584 | Difference Btwn Old vs New Correalation |  | 0 | 0 | 0 | 0 | 0 | 0 | 0 | 0 | 0 | 0 | 0 | 0 | 0 | 0 | 0 | 0 | 0 | 0 | 0 | 0 | 0 | 0
2023-04-30 | 219.72 | 1346 | 1252 | 1273 | 1191 | 1225 | 1136 | 1134 | 1143 | 3.2 | 3.16 | 3.28 | 3.04 | 3.21 | 3.15 | 3.33 | 659 | 659 | 685 | 728 | 748 | 2.232755
| Min | 1345 | 1252 | 1272 | 1189 | 1224 | 1134 | 1132 | 1141 | 3.2 | 3.02 | 3.05 | 3.02 | 3.05 | 3.05 | 3.15 | 653 | 653 | 679 | 721 | 740 | 1.282314
| Max | 1347 | 1261 | 1280 | 1194 | 1228 | 1139 | 1137 | 1442 | 3.2 | 3.33 | 3.34 | 3.23 | 3.26 | 3.27 | 3.35 | 659 | 659 | 685 | 728 | 748 | 3.107592

## May_23
Date | Pull | Z1_temp | Z2_temp | Z2_Bottom | Z3_temp | Z3_Bottom | Z4_Left temp | Z4_Centre temp | Z4_Right temp | sheet_thickness | Actual_thick_Min. LHS | Actual_thick_Max. LHS | Actual_thick_Min. Center | Actual_thick_Max. Center | Actual_thick_Min. RHS | Actual_thick_Max. RHS | Roller_speed_Top | Roller_speed_Bottom | Roller_speed_Carriage | Roller_speed_Table | LEHR_SPEED | Pick_up_mark
2023-05-01 | 219.62 | 1346 | 1252 | 1272 | 1191 | 1224 | 1134 | 1133 | 1142 | 3.2 | 3.11 | 3.24 | 3.05 | 3.26 | 3.21 | 3.29 | 659 | 659 | 685 | 728 | 748 | 2.3111
2023-05-02 | 221.7 | 1346 | 1253 | 1274 | 1191 | 1225 | 1134 | 1133 | 1142 | 3.2 | 3.26 | 3.34 | 3.03 | 3.15 | 3.26 | 3.3 | 658 | 658 | 685 | 728 | 748 | 2.09615
2023-05-03 | 221.79 | 1346 | 1252 | 1271 | 1190 | 1224 | 1134 | 1133 | 1141 | 3.2 | 3.13 | 3.17 | 3.02 | 3.21 | 3.12 | 3.15 | 655 | 655 | 685 | 728 | 748 | 1.925539
2023-05-04 | 221.88 | 1346 | 1251 | 1271 | 1188 | 1223 | 1132 | 1131 | 1140 | 3.2 | 3.11 | 3.16 | 3.05 | 3.14 | 3.17 | 3.2 | 655 | 655 | 685 | 728 | 748 | 1.936868
2023-05-05 | 220.6 | 1346 | 1251 | 1272 | 1189 | 1223 | 1131 | 1131 | 1140 | 3.2 | 3.11 | 3.17 | 3.04 | 3.16 | 3.17 | 3.16 | 655 | 655 | 685 | 728 | 748 | 1.398748 |  |  | Pull | Z1_temp | Z2_temp | Z2_Bottom | Z3_temp | Z3_Bottom | Z4_Left temp | Z4_Centre temp | Z4_Right temp | sheet_thickness | Actual_thick_Min. LHS | Actual_thick_Max. LHS | Actual_thick_Min. Center | Actual_thick_Max. Center | Actual_thick_Min. RHS | Actual_thick_Max. RHS | Roller_speed_Top | Roller_speed_Bottom | Roller_speed_Carriage | Roller_speed_Table | LEHR_SPEED | Pick_up_mark
2023-05-06 | 220.08 | 1346 | 1252 | 1272 | 1190 | 1223 | 1133 | 1132 | 1141 | 3.2 | 3.24 | 3.31 | 3.05 | 3.18 | 3.27 | 3.35 | 655 | 655 | 685 | 728 | 748 | 0.8454665 |  | Pull | 1
2023-05-07 | 218.09 | 1346 | 1252 | 1272 | 1189 | 1223 | 1132 | 1131 | 1140 | 3.2 | 3.17 | 3.22 | 3.06 | 3.16 | 3.16 | 3.21 | 655 | 655 | 685 | 728 | 748 | 0.2881528 |  | Z1_temp | -0.2779989 | 1
2023-05-09 | 203.57 | 1346 | 1248 | 1267 | 1181 | 1219 | 1129 | 1127 | 1137 | 3.2 | 3.28 | 3.32 | 3.05 | 3.15 | 3.25 | 3.3 | 598 | 598 | 625 | 701 | 721 | 1.390979 |  | Z2_temp | 0.8452001 | -0.1140664 | 1
2023-05-10 | 208.38 | 1346 | 1248 | 1268 | 1187 | 1220 | 1129 | 1127 | 1138 | 3.2 | 3.12 | 3.16 | 3.03 | 3.24 | 3.12 | 3.18 | 619 | 619 | 649 | 728 | 749 | 1.180634 |  | Z2_Bottom | 0.6709983 | 0.1342471 | 0.8011565 | 1
2023-05-11 | 207.16 | 1346 | 1249 | 1270 | 1188 | 1222 | 1131 | 1130 | 1139 | 3.2 | 3.25 | 3.33 | 3.06 | 3.19 | 3.26 | 3.3 | 613 | 613 | 643 | 712 | 742 | 1.464201 |  | Z3_temp | 0.6690741 | -0.1843521 | 0.7282214 | 0.7256184 | 1
2023-05-12 | 203.89 | 1347 | 1249 | 1270 | 1188 | 1222 | 1131 | 1129 | 1139 | 3.2 | 3.14 | 3.2 | 3.05 | 3.16 | 3.18 | 3.22 | 595 | 595 | 624 | 691 | 720 | 1.702839 |  | Z3_Bottom | 0.7179926 | -0.2561624 | 0.7964505 | 0.7166731 | 0.9128975 | 1
2023-05-13 | 212.5 | 1347 | 1250 | 1271 | 1189 | 1223 | 1133 | 1131 | 1141 | 3.2 | 3.26 | 3.34 | 3.03 | 3.15 | 3.26 | 3.3 | 603 | 603 | 632 | 705 | 729 | 1.525594 |  | Z4_Left temp | 0.5095578 | -0.3796763 | 0.554759 | 0.3954629 | 0.7679314 | 0.8596418 | 1
2023-05-14 | 212.28 | 1347 | 1249 | 1271 | 1188 | 1222 | 1132 | 1130 | 1139 | 3.2 | 3.12 | 3.24 | 3.04 | 3.25 | 3.15 | 3.26 | 607 | 607 | 636 | 709 | 733 | 2.521567 |  | Z4_Centre temp | 0.6970603 | -0.3536761 | 0.7675789 | 0.6220398 | 0.8655927 | 0.9396891 | 0.9234617 | 1
2023-05-15 | 215.2 | 1346 | 1250 | 1270 | 1189 | 1223 | 1134 | 1131 | 1141 | 3.2 | 3.12 | 3.23 | 3.09 | 3.24 | 3.15 | 3.21 | 617 | 617 | 646 | 721 | 744 | 2.806094 |  | Z4_Right temp | 0.5666551 | -0.3741014 | 0.604691 | 0.4628709 | 0.8224341 | 0.8898814 | 0.9678655 | 0.9274681 | 1
2023-05-16 | 212.84 | 1346 | 1251 | 1271 | 1189 | 1223 | 1134 | 1132 | 1141 | 3.2 | 3.26 | 3.34 | 3.03 | 3.15 | 3.26 | 3.3 | 617 | 617 | 646 | 721 | 744 | 2.427882 |  | sheet_thickness | -1.495413e-14 | 5.545287e-14 | 6.076817e-14 | -1.206349e-14 | -7.994033e-15 | -1.110793e-14 | -2.145289e-14 | -8.592383e-15 | -4.359691e-14 | 1
2023-05-17 | 212.99 | 1346 | 1250 | 1271 | 1189 | 1223 | 1133 | 1131 | 1141 | 3.2 | 3.13 | 3.17 | 3.02 | 3.21 | 3.12 | 3.15 | 617 | 617 | 646 | 721 | 744 | 1.96553 |  | Actual_thick_Min. LHS | -0.1126374 | -0.1682752 | 0.0391904 | -0.008196731 | -0.08414487 | 0.08263827 | 0.1571298 | 0.0861881 | 0.1405819 | 2.558283e-15 | 1
2023-05-18 | 215.59 | 1346 | 1251 | 1271 | 1190 | 1224 | 1136 | 1133 | 1143 | 3.2 | 3.11 | 3.16 | 3.05 | 3.14 | 3.17 | 3.2 | 626 | 626 | 635 | 731 | 755 | 1.780591 |  | Actual_thick_Max. LHS | -0.0152473 | -0.157707 | 0.1122846 | 0.07559928 | 0.06210942 | 0.1975814 | 0.2717467 | 0.2059177 | 0.2455514 | -2.697477e-15 | 0.9077449 | 1
2023-05-19 | 210.48 | 1346 | 1250 | 1271 | 1190 | 1223 | 1135 | 1133 | 1142 | 3.2 | 3.11 | 3.17 | 3.04 | 3.16 | 3.17 | 3.16 | 625 | 625 | 634 | 730 | 754 | 1.599859 |  | Actual_thick_Min. Center | -0.07194366 | 0.08040084 | -0.05816803 | -0.1932479 | -0.1651929 | -0.1732496 | -0.04469376 | -0.115872 | -0.09082737 | -1.364523e-14 | -0.04351409 | -0.104141 | 1
2023-05-20 | 215.77 | 1346 | 1250 | 1270 | 1190 | 1224 | 1136 | 1133 | 1144 | 3.2 | 3.24 | 3.31 | 3.05 | 3.18 | 3.27 | 3.32 | 628 | 628 | 657 | 734 | 758 | 2.066063 |  | Actual_thick_Max. Center | 0.0904458 | -0.03254917 | -0.03731535 | -0.1318138 | 0.1530398 | 0.00200616 | 0.04261976 | 0.01784613 | 0.0362198 | 2.188387e-15 | -0.4785071 | -0.2271952 | -0.005783155 | 1
2023-05-21 | 216.34 | 1346 | 1250 | 1271 | 1189 | 1223 | 1135 | 1132 | 1142 | 3.2 | 3.26 | 3.34 | 3.03 | 3.15 | 3.26 | 3.3 | 628 | 628 | 657 | 634 | 758 | 1.697987 |  | Actual_thick_Min. RHS | -0.09356327 | 0.03507104 | -0.04936309 | 0.09001446 | -0.1059401 | -0.08920053 | -0.1025678 | -0.06750415 | -0.04654486 | -4.687039e-16 | 0.5022393 | 0.5951142 | -0.324767 | -0.3950551 | 1
2023-05-22 | 216.79 | 1346 | 1251 | 1271 | 1190 | 1224 | 1136 | 1133 | 1143 | 3.2 | 3.12 | 3.24 | 3.04 | 3.25 | 3.15 | 3.26 | 632 | 632 | 662 | 738 | 762 | 2.637429 |  | Actual_thick_Max. RHS | -0.04081249 | -0.1169967 | -0.04013567 | -0.006639666 | -0.0498651 | -0.02853074 | 0.08134074 | 0.02364595 | 0.10558 | 2.717025e-15 | 0.5675666 | 0.7149658 | -0.04379306 | -0.02946409 | 0.7216046 | 1
2023-05-23 | 215.86 | 1344 | 1250 | 1270 | 1190 | 1224 | 1136 | 1133 | 1143 | 3.2 | 3.26 | 3.34 | 3.03 | 3.15 | 3.26 | 3.3 | 632 | 632 | 662 | 734 | 762 | 2.094061 |  | Roller_speed_Top | 0.8816677 | -0.326172 | 0.7838098 | 0.617234 | 0.5181406 | 0.519184 | 0.2601261 | 0.5199688 | 0.3474699 | -4.296583e-16 | -0.1514812 | -0.1343991 | -0.01613646 | 0.01683896 | -0.07270569 | -0.0849755 | 1
2023-05-24 | 216.69 | 1345 | 1251 | 1271 | 1191 | 1225 | 1137 | 1134 | 1144 | 3.2 | 3.24 | 3.29 | 3.03 | 3.22 | 3.07 | 3.28 | 632 | 632 | 662 | 734 | 762 | 2.153069 |  | Roller_speed_Bottom | 0.8816677 | -0.326172 | 0.7838098 | 0.617234 | 0.5181406 | 0.519184 | 0.2601261 | 0.5199688 | 0.3474699 | -4.296583e-16 | -0.1514812 | -0.1343991 | -0.01613646 | 0.01683896 | -0.07270569 | -0.0849755 | 1 | 1
2023-05-25 | 216.57 | 1346 | 1251 | 1270 | 1189 | 1223 | 1135 | 1132 | 1142 | 3.2 | 3.2 | 3.24 | 3.16 | 3.19 | 3.05 | 3.23 | 634 | 634 | 664 | 737 | 765 | 2.445352 |  | Roller_speed_Carriage | 0.8726346 | -0.3216879 | 0.7469077 | 0.5612143 | 0.4713026 | 0.4836869 | 0.196883 | 0.4458822 | 0.2867617 | -4.024288e-16 | -0.06263087 | -0.03073802 | -0.0157936 | 0.08423739 | -0.06753759 | -0.01698121 | 0.9618093 | 0.9618093 | 1
2023-05-26 | 217.73 | 1345 | 1250 | 1269 | 1189 | 1223 | 1134 | 1132 | 1141 | 3.2 | 3.12 | 3.24 | 3.04 | 3.25 | 3.15 | 3.26 | 634 | 634 | 664 | 737 | 765 | 2.87799 |  | Roller_speed_Table | 0.3900444 | -0.3326275 | 0.4241101 | 0.1374018 | 0.3860358 | 0.3931569 | 0.3028557 | 0.3846674 | 0.3505711 | -2.241078e-15 | -0.2170285 | -0.1837738 | 0.0865015 | 0.2503393 | -0.3161633 | -0.2024268 | 0.4005617 | 0.4005617 | 0.3648838 | 1
2023-05-27 | 219.33 | 1346 | 1252 | 1271 | 1191 | 1224 | 1135 | 1133 | 1143 | 3.2 | 3.13 | 3.26 | 3.02 | 3.25 | 3.25 | 3.32 | 634 | 634 | 664 | 737 | 765 | 2.505188 |  | LEHR_SPEED | 0.614148 | -0.5678115 | 0.5129684 | 0.2208237 | 0.6538245 | 0.6541818 | 0.7486808 | 0.7221379 | 0.758724 | -4.184755e-15 | 0.02927391 | 0.1153605 | 0.02006215 | 0.1759916 | -0.228825 | -0.05747183 | 0.5001071 | 0.5001071 | 0.473718 | 0.4680997 | 1
2023-05-28 | 217.61 | 1346 | 1251 | 1271 | 1190 | 1224 | 1135 | 1132 | 1142 | 3.2 | 3.26 | 3.34 | 3.03 | 3.15 | 3.26 | 3.3 | 634 | 634 | 664 | 737 | 765 | 2.545923 |  | Pick_up_mark | 0.2015105 | -0.1516431 | 0.1292363 | -0.04128664 | 0.2671428 | 0.3330733 | 0.4757326 | 0.3780673 | 0.3814114 | -1.268087e-16 | -0.08884305 | 0.1488756 | 0.08451378 | 0.415687 | -0.1820203 | 0.04163181 | -0.08287442 | -0.08287442 | -0.04611 | 0.2417572 | 0.3824426 | 1
2023-05-29 | 217.08 | 1346 | 1252 | 1271 | 1191 | 1225 | 1136 | 1134 | 1143 | 3.2 | 3.23 | 3.3 | 3.05 | 3.14 | 3.14 | 3.17 | 634 | 634 | 664 | 737 | 765 | 2.352433
2023-05-30 | 218.08 | 1346 | 1252 | 1271 | 1190 | 1224 | 1135 | 1133 | 1142 | 3.2 | 3.23 | 3.32 | 3.04 | 3.22 | 3.13 | 3.17 | 634 | 634 | 664 | 737 | 765 | 2.944355 | OLD CORRELATION | Pick_up_mark | 0.2668473 | -0.02239723 | 0.2225715 | 0.08905483 | 0.3233506 | 0.3671288 | 0.487591 | 0.4029495 | 0.407267 | -1.224936e-16 | -0.1202494 | 0.1135272 | 0.07553395 | 0.3671052 | -0.2052279 | -0.001605337 | 0.04166907 | 0.04166907 | 0.06933543 | 0.2999003 | 0.3971196 | 1
2023-05-31 | 219.01 | 1346 | 1252 | 1272 | 1192 | 1226 | 1137 | 1134 | 1144 | 3.2 | 3.21 | 3.3 | 3.02 | 3.2 | 3.15 | 3.2 | 634 | 634 | 664 | 737 | 765 | 1.58597
| Min | 1344 | 1248 | 1267 | 1181 | 1219 | 1129 | 1127 | 1137 | 3.2 | 3.11 | 3.16 | 3.02 | 3.14 | 3.05 | 3.15 | 595 | 595 | 624 | 634 | 720 | 0.2881528 | Difference Btwn Old vs New Correalation |  | -0.06533673 | -0.1292459 | -0.09333524 | -0.1303415 | -0.05620778 | -0.03405551 | -0.01185838 | -0.02488212 | -0.0258556 | -4.315106e-18 | 0.03140634 | 0.03534843 | 0.008979837 | 0.04858173 | 0.02320764 | 0.04323715 | -0.1245435 | -0.1245435 | -0.1154454 | -0.05814308 | -0.01467701 | 0
| Max | 1347 | 1253 | 1274 | 1192 | 1226 | 1137 | 1134 | 1144 | 3.2 | 3.28 | 3.34 | 3.16 | 3.25 | 3.27 | 3.35 | 658 | 658 | 685 | 738 | 765 | 2.944355
| Average | 1345.967 | 1250.667 | 1270.767 | 1189.267 | 1223.267 | 1133.8 | 1131.767 | 1141.333 | 3.2 | 3.184333 | 3.259667 | 3.044333 | 3.188333 | 3.186333 | 3.245 | 630.6333 | 630.6333 | 658.6333 | 723.3 | 750.9333 | 1.96912

## June_23
Date | Pull | Z1_temp | Z2_temp | Z2_Bottom | Z3_temp | Z3_Bottom | Z4_Left temp | Z4_Centre temp | Z4_Right temp | sheet_thickness | Actual_thick_Min. LHS | Actual_thick_Max. LHS | Actual_thick_Min. Center | Actual_thick_Max. Center | Actual_thick_Min. RHS | Actual_thick_Max. RHS | Roller_speed_Top | Roller_speed_Bottom | Roller_speed_Carriage | Roller_speed_Table | LEHR_SPEED | Pick_up_mark | [6 empty] | correlation
2023-06-01 | 217.21 | 1346 | 1252 | 1271 | 1191 | 1225 | 1136 | 1134 | 1143 | 3.2 | 3.13 | 3.26 | 3.02 | 3.25 | 3.25 | 3.32 | 634 | 634 | 664 | 737 | 765 | 3.344566
2023-06-02 | 217.03 | 1346 | 1251 | 1271 | 1191 | 1225 | 1137 | 1134 | 1143 | 3.2 | 3.16 | 3.28 | 3.04 | 3.21 | 3.15 | 3.33 | 634 | 634 | 664 | 737 | 765 | 2.460469
2023-06-03 | 219.03 | 1346 | 1252 | 1272 | 1193 | 1225 | 1137 | 1135 | 1143 | 3.2 | 3.11 | 3.24 | 3.05 | 3.26 | 3.21 | 3.29 | 634 | 634 | 664 | 737 | 765
2023-06-04 | 218.27 | 1346 | 1250 | 1270 | 1190 | 1224 | 1136 | 1134 | 1143 | 3.2 | 3.26 | 3.34 | 3.03 | 3.15 | 3.26 | 3.3 | 634 | 634 | 664 | 737 | 765 | 1.877838
2023-06-05 | 218.26 | 1345 | 1250 | 1270 | 1190 | 1224 | 1136 | 1134 | 1143 | 3.2 | 3.16 | 3.28 | 3.04 | 3.21 | 3.15 | 3.33 | 634 | 634 | 664 | 737 | 765 | 2.786268 |  |  | Pull | Z1_temp | Z2_temp | Z2_Bottom | Z3_temp | Z3_Bottom | Z4_Left temp | Z4_Centre temp | Z4_Right temp | sheet_thickness | Actual_thick_Min. LHS | Actual_thick_Max. LHS | Actual_thick_Min. Center | Actual_thick_Max. Center | Actual_thick_Min. RHS | Actual_thick_Max. RHS | Roller_speed_Top | Roller_speed_Bottom | Roller_speed_Carriage | Roller_speed_Table | LEHR_SPEED | Pick_up_mark
2023-06-06 | 218.04 | 1344 | 1249 | 1269 | 1190 | 1222 | 1136 | 1133 | 1142 | 3.2 | 3.11 | 3.24 | 3.05 | 3.26 | 3.21 | 3.29 | 634 | 634 | 664 | 737 | 765 | 2.615102 |  | Pull | 1
2023-06-07 | 216.67 | 1345 | 1250 | 1270 | 1190 | 1224 | 1136 | 1134 | 1143 | 3.2 | 3.26 | 3.34 | 3.03 | 3.15 | 3.26 | 3.3 | 634 | 634 | 664 | 737 | 765 | 3.308059 |  | Z1_temp | 0.2697565 | 1
2023-06-08 | 217.24 | 1346 | 1250 | 1270 | 1190 | 1224 | 1136 | 1133 | 1143 | 3.2 | 3.24 | 3.29 | 3.03 | 3.22 | 3.07 | 3.28 | 633 | 633 | 666 | 739 | 767 | 1.953426 |  | Z2_temp | 0.5876091 | 0.6299668 | 1
2023-06-09 | 217.12 | 1346 | 1251 | 1271 | 1190 | 1224 | 1136 | 1134 | 1143 | 3.2 | 3.2 | 3.24 | 3.16 | 3.19 | 3.05 | 3.23 | 633 | 633 | 666 | 739 | 767 | 2.493637 |  | Z2_Bottom | 0.4367407 | 0.6415492 | 0.690431 | 1
2023-06-10 | 216.06 | 1346 | 1251 | 1271 | 1191 | 1225 | 1136 | 1134 | 1144 | 3.2 | 3.12 | 3.24 | 3.04 | 3.25 | 3.15 | 3.26 | 633 | 633 | 666 | 739 | 767 | 2.80536 |  | Z3_temp | 0.2464186 | 0.3797344 | 0.6975534 | 0.5740431 | 1
2023-06-11 | 218.06 | 1346 | 1251 | 1271 | 1191 | 1225 | 1137 | 1134 | 1144 | 3.2 | 3.13 | 3.26 | 3.02 | 3.25 | 3.25 | 3.3 | 633 | 633 | 666 | 739 | 767 | 3.247744 |  | Z3_Bottom | 0.08392331 | 0.6707093 | 0.629488 | 0.6154191 | 0.6552636 | 1
2023-06-12 | 217.57 | 1346 | 1252 | 1271 | 1192 | 1225 | 1138 | 1136 | 1145 | 3.2 | 3.16 | 3.31 | 3.04 | 3.2 | 3.21 | 3.28 | 633 | 633 | 666 | 739 | 767 | 2.999395 |  | Z4_Left temp | -0.6158011 | -0.1542191 | -0.2252444 | -0.2253613 | 0.3045672 | 0.3205318 | 1
2023-06-13 | 217.68 | 1346 | 1251 | 1271 | 1191 | 1225 | 1137 | 1135 | 1144 | 3.2 | 3.17 | 3.32 | 3.04 | 3.2 | 3.23 | 3.23 | 633 | 633 | 666 | 739 | 767 | 2.054789 |  | Z4_Centre temp | -0.2642214 | 0.0584227 | 0.1729038 | 0 | 0.5763347 | 0.5557614 | 0.8509524 | 1
2023-06-14 | 219.07 | 1346 | 1251 | 1271 | 1191 | 1224 | 1136 | 1134 | 1144 | 3.2 | 3.15 | 3.33 | 3.01 | 3.17 | 3.18 | 3.26 | 635 | 635 | 666 | 739 | 767 | 2.922837 |  | Z4_Right temp | -0.4268821 | -0.00399789 | -0.1032601 | -0.1577378 | 0.2811693 | 0.2671756 | 0.5940467 | 0.6128812 | 1
2023-06-15 | 218.87 | 1346 | 1252 | 1271 | 1192 | 1225 | 1136 | 1135 | 1154 | 3.2 | 3.15 | 3.31 | 3.01 | 3.2 | 3.18 | 3.34 | 638 | 638 | 666 | 739 | 767 | 2.865608 |  | sheet_thickness | -4.426325e-16 | -2.485686e-13 | 0 | 0 | 3.8128e-14 | 9.0836e-14 | -3.207541e-14 | 4.252886e-14 | 1.164107e-14 | 1
2023-06-16 | 220.22 | 1346 | 1252 | 1271 | 1191 | 1224 | 1135 | 1133 | 1142 | 3.2 | 3.07 | 3.3 | 3.02 | 3.18 | 3.13 | 3.32 | 638 | 638 | 666 | 739 | 767 | 2.678586 |  | Actual_thick_Min. LHS | 0.4453399 | 0.169902 | 0.0977288 | 0.1712269 | -0.2209595 | 0.04027715 | -0.3973452 | -0.2157651 | -0.3447543 | -7.219129e-15 | 1
2023-06-17 | 219.6 | 1346 | 1252 | 1271 | 1191 | 1224 | 1134 | 1133 | 1140 | 3.2 | 3.17 | 3.31 | 3.01 | 3.17 | 3.19 | 3.36 | 638 | 638 | 666 | 739 | 767 | 2.4495 |  | Actual_thick_Max. LHS | 0.4192762 | 0.2334106 | 0.3354372 | 0.2246166 | 0.105826 | 0.09511364 | -0.3284669 | -0.09289852 | -0.1584022 | -2.30682e-14 | 0.6182722 | 1
2023-06-18 | 220.65 | 1346 | 1252 | 1272 | 1191 | 1224 | 1133 | 1132 | 1140 | 3.2 | 3.24 | 3.38 | 3.03 | 3.24 | 3.15 | 3.33 | 638 | 638 | 666 | 736 | 767 | 2.542982 |  | Actual_thick_Min. Center | 0.3998139 | 0.08350593 | 0.1324378 | 0.2569005 | -0.1628091 | 0.005621387 | -0.2302585 | -0.07193857 | -0.312657 | -9.581477e-15 | 0.4409384 | -0.1625974 | 1
2023-06-19 | 220.8 | 1346 | 1252 | 1271 | 1191 | 1224 | 1133 | 1132 | 1140 | 3.2 | 3.23 | 3.37 | 3.02 | 3.21 | 3.18 | 3.33 | 638 | 638 | 666 | 736 | 767 | 3.314948 |  | Actual_thick_Max. Center | -0.3826556 | -0.2084648 | -0.2122681 | -0.08435935 | 0.1657242 | -0.05896672 | 0.2571057 | 0.02400684 | 0.1353665 | 1.048768e-14 | -0.5267459 | -0.5048258 | -0.2513948 | 1
2023-06-20 | 220.56 | 1346 | 1253 | 1271 | 1192 | 1225 | 1135 | 1134 | 1141 | 3.2 | 3.15 | 3.31 | 3.01 | 3.2 | 3.18 | 3.34 | 638 | 638 | 666 | 736 | 767 | 2.605673 |  | Actual_thick_Min. RHS | 0.0954806 | -0.1448066 | -0.01784426 | -0.01938383 | 0.1385701 | 0.1233565 | 0.08936426 | 0.1860068 | 0.01648819 | -3.143251e-16 | 0.04474054 | 0.1761567 | -0.2457987 | -0.04832945 | 1
2023-06-21 | 219.71 | 1346 | 1253 | 1271 | 1191 | 1225 | 1135 | 1134 | 1141 | 3.2 | 3.23 | 3.33 | 3.08 | 3.17 | 3.16 | 3.23 | 641 | 641 | 669 | 740 | 771 | 2.004381 |  | Actual_thick_Max. RHS | -0.2567154 | -0.1410714 | -0.03760681 | -0.01134763 | 0.1816979 | -0.03269334 | 0.06488276 | -0.07052764 | 0.1652588 | -4.04825e-15 | -0.2824372 | 0.115473 | -0.70105 | 0.2352778 | 0.05390496 | 1
2023-06-22 | 223 | 1346 | 1252 | 1270 | 1191 | 1224 | 1134 | 1134 | 1142 | 3.2 | 3.2 | 3.3 | 3.09 | 3.19 | 3.2 | 3.2 | 643 | 643 | 671 | 742 | 773 | 2.326447 |  | Roller_speed_Top | 0.9067799 | 0.2620067 | 0.526272 | 0.4910115 | 0.1076444 | 0.1365396 | -0.6562519 | -0.3275698 | -0.406024 | 1.455939e-15 | 0.5117726 | 0.3281254 | 0.5258283 | -0.4697714 | 0.09485956 | -0.3371214 | 1
2023-06-23 | 223.26 | 1346 | 1253 | 1272 | 1192 | 1225 | 1136 | 1135 | 1142 | 3.2 | 3.27 | 3.35 | 3.1 | 3.19 | 3.21 | 3.27 | 646 | 646 | 674 | 741 | 777 | 2.201186 |  | Roller_speed_Bottom | 0.9067799 | 0.2620067 | 0.526272 | 0.4910115 | 0.1076444 | 0.1365396 | -0.6562519 | -0.3275698 | -0.406024 | 1.455939e-15 | 0.5117726 | 0.3281254 | 0.5258283 | -0.4697714 | 0.09485956 | -0.3371214 | 1 | 1
2023-06-24 | 223.72 | 1346 | 1252 | 1271 | 1191 | 1225 | 1135 | 1134 | 1141 | 3.2 | 3.26 | 3.32 | 3.09 | 3.17 | 3.2 | 3.24 | 646 | 646 | 674 | 741 | 777 | 2.328564 |  | Roller_speed_Carriage | 0.8287844 | 0.3124454 | 0.4418883 | 0.460619 | 0.06420186 | 0.1728471 | -0.5425995 | -0.2657518 | -0.3797995 | -4.025574e-15 | 0.5318352 | 0.1999875 | 0.6188208 | -0.4013005 | 0.03189219 | -0.5193187 | 0.9226458 | 0.9226458 | 1
2023-06-25 | 222.07 | 1346 | 1252 | 1272 | 1192 | 1225 | 1135 | 1134 | 1141 | 3.2 | 3.25 | 3.33 | 3.08 | 3.2 | 3.19 | 3.28 | 646 | 646 | 674 | 741 | 777 | 1.742666 |  | Roller_speed_Table | 0.2340382 | 0.1836107 | 0.2794637 | -0.04599626 | 0.3203665 | 0.2474239 | 0.2783952 | 0.4633695 | 0.2106739 | -1.909423e-14 | 0.07088215 | 0.01760186 | 0.1701571 | -0.1302028 | -0.142059 | -0.3556208 | 0.1134612 | 0.1134612 | 0.2995881 | 1
2023-06-26 | 222.79 | 1346 | 1253 | 1272 | 1192 | 1225 | 1135 | 1134 | 1142 | 3.2 | 3.22 | 3.3 | 3.07 | 3.15 | 3.17 | 3.28 | 646 | 646 | 674 | 741 | 777 | 3.032434 |  | LEHR_SPEED | 0.8173793 | 0.2957948 | 0.4353664 | 0.4958126 | 0.05721547 | 0.1989012 | -0.5245499 | -0.2422535 | -0.3782524 | -6.333062e-15 | 0.5323659 | 0.2061096 | 0.6443191 | -0.4361388 | 0.06643735 | -0.5209661 | 0.9498996 | 0.9498996 | 0.9722053 | 0.1871222 | 1
2023-06-27 | 220.87 | 1346 | 1252 | 1272 | 1191 | 1225 | 1135 | 1134 | 1142 | 3.2 | 3.21 | 3.32 | 3.09 | 3.16 | 3.21 | 3.26 | 646 | 646 | 669 | 734 | 777 | 2.911724 |  | Pick_up_mark | -0.2105919 | -0.1510795 | -0.01988103 | 0.09836104 | 0.04720757 | 0.007458982 | -0.001242627 | -0.08142907 | 0.1528265 | 3.380059e-16 | -0.3205149 | -0.1488005 | -0.2668841 | 0.1509295 | 0.2200021 | 0.3424446 | -0.1915323 | -0.1915323 | -0.2581359 | -0.4004103 | -0.2198142 | 1
2023-06-28 | 221.33 | 1346 | 1251 | 1272 | 1190 | 1224 | 1132 | 1131 | 1139 | 3.2 | 3.24 | 3.29 | 3.1 | 3.18 | 3.2 | 3.27 | 646 | 646 | 674 | 734 | 777 | 3.401682
2023-06-29 | 221.57 | 1346 | 1251 | 1271 | 1190 | 1224 | 1133 | 1132 | 1140 | 3.2 | 3.21 | 3.28 | 3.08 | 3.2 | 3.21 | 3.26 | 646 | 646 | 674 | 737 | 777 | 2.164783 | OLD CORRELATION |  | -0.2105919 | -0.1510795 | -0.01988103 | -0.1707761 | 0.04720757 | 0.007458982 | -0.001242627 | -0.2951368 | 0.1528265 | 3.380059e-16 | -0.3205149 | -0.1488005 | -0.2668841 | 0.1509295 | 0.2200021 | 0.3424446 | -0.1915323 | -0.1915323 | -0.2581359 | -0.4004103 | -0.2198142 | 1
2023-06-30 | 221.7 | 1346 | 1252 | 1271 | 1190 | 1224 | 1133 | 1132 | 1140 | 3.2 | 3.21 | 3.3 | 3.08 | 3.17 | 3.18 | 3.22 | 646 | 646 | 674 | 737 | 777 | 2.216635
| Min | 1344 | 1249 | 1269 | 1190 | 1222 | 1132 | 1131 | 1139 | 3.2 | 3.07 | 3.24 | 3.01 | 3.15 | 3.05 | 3.2 | 633 | 633 | 664 | 734 | 765 | 1.742666 | Difference Btwn Old vs New Correalation |  | 0 | 0 | 0 | 0.2691372 | 0 | 0 | 0 | 0.2137077 | 0 | 0 | 0 | 0 | 0 | 0 | 0 | 0 | 0 | 0 | 0 | 0 | 0 | 0
| Max | 1346 | 1253 | 1272 | 1193 | 1225 | 1138 | 1136 | 1154 | 3.2 | 3.27 | 3.38 | 3.16 | 3.26 | 3.26 | 3.36 | 646 | 646 | 674 | 742 | 777 | 3.401682
| Average | 1345.867 | 1251.5 | 1271 | 1190.967 | 1224.433 | 1135.3 | 1133.7 | 1142.467 | 3.2 | 3.189 | 3.302333 | 3.052 | 3.198333 | 3.185667 | 3.284333 | 638.3667 | 638.3667 | 667.7667 | 738.1667 | 769.5333 | 2.608872

## July_23
Date | Pull | Z1_temp | Z2_temp | Z2_Bottom | Z3_temp | Z3_Bottom | Z4_Left temp | Z4_Centre temp | Z4_Right temp | sheet_thickness | Actual_thick_Min. LHS | Actual_thick_Max. LHS | Actual_thick_Min. Center | Actual_thick_Max. Center | Actual_thick_Min. RHS | Actual_thick_Max. RHS | Roller_speed_Top | Roller_speed_Bottom | Roller_speed_Carriage | Roller_speed_Table | LEHR_SPEED | Pick_up_mark
2023-07-01 | 221.93 | 1346 | 1252 | 1272 | 1190 | 1224 | 1133 | 1132 | 1140 | 3.2 | 3.2 | 3.29 | 3.08 | 3.16 | 3.18 | 3.23 | 646 | 646 | 674 | 737 | 777 | 2.262065
2023-07-02 | 222.28 | 1346 | 1251 | 1270 | 1190 | 1224 | 1133 | 1132 | 1140 | 3.2 | 3.23 | 3.32 | 3.08 | 3.19 | 3.2 | 3.24 | 646 | 646 | 674 | 734 | 777 | 3.31239
2023-07-03 | 221.35 | 1346 | 1252 | 1271 | 1191 | 1224 | 1134 | 1133 | 1141 | 3.2 | 3.22 | 3.33 | 3.09 | 3.17 | 3.21 | 3.26 | 646 | 646 | 674 | 733 | 777 | 2.933414
2023-07-04 | 220.08 | 1346 | 1252 | 1272 | 1191 | 1226 | 1139 | 1136 | 1146 | 3.2 | 3.21 | 3.32 | 3.08 | 3.17 | 3.2 | 3.27 | 646 | 646 | 674 | 737 | 777 | 4.107007
2023-07-05 | 221.8 | 1346 | 1253 | 1272 | 1193 | 1226 | 1139 | 1137 | 1146 | 3.2 | 3.16 | 3.26 | 3.05 | 3.15 | 3.17 | 3.23 | 646 | 646 | 674 | 734 | 777 | 3.218469 |  |  | Pull | Z1_temp | Z2_temp | Z2_Bottom | Z3_temp | Z3_Bottom | Z4_Left temp | Z4_Centre temp | Z4_Right temp | sheet_thickness | Actual_thick_Min. LHS | Actual_thick_Max. LHS | Actual_thick_Min. Center | Actual_thick_Max. Center | Actual_thick_Min. RHS | Actual_thick_Max. RHS | Roller_speed_Top | Roller_speed_Bottom | Roller_speed_Carriage | Roller_speed_Table | LEHR_SPEED | Pick_up_mark
2023-07-06 | 219.81 | 1346 | 1252 | 1272 | 1191 | 1225 | 1137 | 1134 | 1144 | 3.2 | 3.21 | 3.29 | 3.02 | 3.15 | 3.24 | 3.28 | 636 | 636 | 663 | 731 | 765 | 2.912039 |  | Pull | 1
2023-07-08 | 200.09 | 1346 | 1251 | 1271 | 1192 | 1226 | 1136 | 1134 | 1146 | 3.2 | 3.36 | 3.39 | 3.07 | 3.22 | 3.29 | 3.32 | 557 | 557 | 616 | 654 | 685 | 2.45378 |  | Z1_temp | -0.4023531 | 1
2023-07-09 | 207.57 | 1346 | 1252 | 1273 | 1195 | 1229 | 1138 | 1138 | 1148 | 3.2 | 3.21 | 3.24 | 3.01 | 3.19 | 3.27 | 3.31 | 586 | 586 | 632 | 678 | 709 | 4.479549 |  | Z2_temp | -0.3716781 | 0.520108 | 1
2023-07-10 | 207.52 | 1347 | 1254 | 1274 | 1198 | 1231 | 1143 | 1142 | 1152 | 3.2 | 3.23 | 3.28 | 3.01 | 3.17 | 3.18 | 3.22 | 591 | 591 | 638 | 683 | 712 | 2.627753 |  | Z2_Bottom | -0.1856528 | 0.3258931 | 0.4768731 | 1
2023-07-11 | 210.56 | 1346 | 1252 | 1273 | 1197 | 1230 | 1142 | 1140 | 1151 | 3.2 | 3.22 | 3.26 | 3.01 | 3.2 | 3.24 | 3.27 | 581 | 581 | 618 | 682 | 705 | 4.095143 |  | Z3_temp | -0.6662236 | 0.5504234 | 0.6769239 | 0.6616386 | 1
2023-07-12 | 209.47 | 1348 | 1253 | 1273 | 1196 | 1230 | 1142 | 1141 | 1152 | 3.2 | 3.27 | 3.31 | 3.01 | 3.19 | 3.26 | 3.29 | 599 | 599 | 635 | 695 | 723 | 4.095214 |  | Z3_Bottom | -0.679589 | 0.5140726 | 0.67146 | 0.655239 | 0.9559923 | 1
2023-07-13 | 209.63 | 1346 | 1252 | 1272 | 1195 | 1229 | 1141 | 1140 | 1150 | 3.2 | 3.19 | 3.22 | 3.02 | 3.21 | 3.31 | 3.35 | 591 | 591 | 628 | 689 | 718 | 3.56664 |  | Z4_Left temp | -0.326844 | 0.4005752 | 0.5067221 | 0.7183966 | 0.7908924 | 0.8286659 | 1
2023-07-14 | 212.37 | 1346 | 1252 | 1272 | 1195 | 1229 | 1140 | 1139 | 1150 | 3.2 | 3.27 | 3.32 | 3.01 | 3.15 | 3.26 | 3.3 | 594 | 594 | 631 | 691 | 721 | 3.032393 |  | Z4_Centre temp | -0.3875768 | 0.4653395 | 0.4983714 | 0.7252166 | 0.8511294 | 0.8778998 | 0.9635992 | 1
2023-07-15 | 218.3 | 1346 | 1252 | 1272 | 1193 | 1227 | 1140 | 1138 | 1149 | 3.2 | 3.25 | 3.29 | 3.05 | 3.16 | 3.22 | 3.26 | 626 | 626 | 668 | 711 | 763 | 2.313163 |  | Z4_Right temp | -0.4830052 | 0.3805672 | 0.2477803 | 0.3437521 | 0.6146055 | 0.6693323 | 0.6773168 | 0.7118791 | 1
2023-07-16 | 221.26 | 1345 | 1250 | 1272 | 1190 | 1225 | 1137 | 1135 | 1146 | 3.2 | 3.2 | 3.26 | 3.01 | 3.16 | 3.26 | 3.32 | 627 | 627 | 668 | 711 | 763 | 4.566893 |  | sheet_thickness | 5.270106e-15 | -1.371115e-13 | 2.960153e-14 | 5.461339e-14 | -1.482434e-14 | -3.876689e-14 | -4.250358e-14 | -4.290708e-14 | -9.039077e-15 | 1
2023-07-17 | 221.61 | 1346 | 1251 | 1271 | 1191 | 1225 | 1138 | 1137 | 1147 | 3.2 | 3.2 | 3.26 | 3.02 | 3.19 | 3.27 | 3.32 | 634 | 634 | 668 | 711 | 763 | 4.271418 |  | Actual_thick_Min. LHS | -0.3545644 | 0.1809719 | -0.2808208 | -0.2793239 | -0.05747652 | -0.01790879 | -0.1106973 | -0.0707907 | 0.3586629 | 4.331427e-15 | 1
2023-07-18 | 220.38 | 1346 | 1250 | 1271 | 1190 | 1224 | 1136 | 1135 | 1155 | 3.2 | 3.36 | 3.39 | 3.07 | 3.22 | 3.29 | 3.32 | 634 | 634 | 673 | 711 | 763 | 2.898325 |  | Actual_thick_Max. LHS | -0.1478951 | 0.1235039 | -0.1386514 | -0.4525782 | -0.267062 | -0.2248814 | -0.3555065 | -0.3489432 | 0.07164955 | 2.219254e-14 | 0.8494392 | 1
2023-07-19 | 220.13 | 1346 | 1251 | 1272 | 1192 | 1226 | 1139 | 1137 | 1147 | 3.2 | 3.21 | 3.24 | 3.01 | 3.19 | 3.27 | 3.31 | 634 | 634 | 673 | 711 | 763 | 4.093764 |  | Actual_thick_Min. Center | 0.1156231 | -0.1167219 | -0.07679862 | -0.6730263 | -0.4723427 | -0.515459 | -0.6453858 | -0.6589672 | -0.3649579 | -6.549221e-15 | 0.2199095 | 0.5436743 | 1
2023-07-20 | 223.66 | 1346 | 1252 | 1273 | 1193 | 1228 | 1142 | 1140 | 1149 | 3.2 | 3.23 | 3.28 | 3.01 | 3.17 | 3.18 | 3.22 | 629 | 629 | 668 | 703 | 758 | 4.050232 |  | Actual_thick_Max. Center | -0.3628694 | 0.1203768 | -0.1309427 | -0.1954793 | 0.08059293 | 0.05759825 | 0.05269341 | 0.04387959 | 0.2780598 | -2.25035e-14 | 0.2701631 | 0.02515954 | 0.06057719 | 1
2023-07-21 | 220.45 | 1346 | 1252 | 1273 | 1193 | 1227 | 1142 | 1140 | 1145 | 3.2 | 3.22 | 3.26 | 3.01 | 3.2 | 3.24 | 3.27 | 629 | 629 | 668 | 703 | 758 | 4.20153 |  | Actual_thick_Min. RHS | -0.25663 | -0.0969665 | -0.4221308 | -0.05925735 | -0.02987196 | -0.02403621 | 0.0114118 | 0.03824211 | 0.247119 | 1.604277e-14 | 0.2396352 | -0.09889006 | -0.3842991 | 0.5440329 | 1
2023-07-22 | 221.25 | 1346 | 1250 | 1272 | 1191 | 1225 | 1138 | 1136 | 1145 | 3.2 | 3.27 | 3.31 | 3.01 | 3.19 | 3.26 | 3.29 | 618 | 619 | 656 | 696 | 745 | 3.936893 |  | Actual_thick_Max. RHS | -0.1535613 | -0.1974483 | -0.417932 | -0.05059766 | -0.1176373 | -0.1015027 | -0.04561522 | -0.029382 | 0.1576578 | -1.464254e-14 | 0.07455741 | -0.1808288 | -0.3521984 | 0.4276869 | 0.9612074 | 1
2023-07-23 | 222.08 | 1346 | 1250 | 1272 | 1191 | 1224 | 1137 | 1135 | 1144 | 3.2 | 3.19 | 3.22 | 3.02 | 3.21 | 3.31 | 3.35 | 618 | 618 | 656 | 690 | 745 | 3.898691 |  | Roller_speed_Top | 0.8696666 | -0.2589905 | -0.1205781 | -0.3476994 | -0.6603078 | -0.639814 | -0.4014673 | -0.4702498 | -0.464344 | 2.458916e-15 | -0.3627999 | -0.02176911 | 0.380944 | -0.3391453 | -0.4471087 | -0.3351512 | 1
2023-07-24 | 221.26 | 1346 | 1250 | 1272 | 1191 | 1225 | 1137 | 1136 | 1145 | 3.2 | 3.27 | 3.32 | 3.01 | 3.15 | 3.26 | 3.3 | 618 | 618 | 656 | 690 | 745 | 4.024477 |  | Roller_speed_Bottom | 0.870526 | -0.2592157 | -0.1227869 | -0.3480601 | -0.6614464 | -0.6408485 | -0.4016822 | -0.4707772 | -0.4650365 | 1.05379e-15 | -0.3614561 | -0.02088254 | 0.3797365 | -0.3382575 | -0.4464556 | -0.3350422 | 0.9999654 | 1
2023-07-25 | 220.47 | 1346 | 1250 | 1272 | 1192 | 1225 | 1137 | 1136 | 1145 | 3.2 | 3.25 | 3.29 | 3.05 | 3.16 | 3.22 | 3.26 | 618 | 618 | 656 | 690 | 745 | 3.862705 |  | Roller_speed_Carriage | 0.8744358 | -0.3167082 | -0.2011264 | -0.3218738 | -0.708116 | -0.6794525 | -0.3991944 | -0.4664803 | -0.4422392 | -1.330551e-15 | -0.2750614 | 0.0100674 | 0.3605181 | -0.3061464 | -0.4035634 | -0.2946189 | 0.967813 | 0.9677931 | 1
2023-07-26 | 219.93 | 1346 | 1251 | 1273 | 1192 | 1226 | 1138 | 1137 | 1146 | 3.2 | 3.2 | 3.26 | 3.01 | 3.16 | 3.26 | 3.32 | 617 | 617 | 656 | 690 | 745 | 4.562712 |  | Roller_speed_Table | 0.6097473 | -0.1544506 | 0.1187405 | -0.4181345 | -0.5009707 | -0.4575695 | -0.3840295 | -0.4621116 | -0.3918889 | 0 | -0.3657688 | 0.04831154 | 0.5014832 | -0.3219288 | -0.5444793 | -0.4442232 | 0.8986345 | 0.8981831 | 0.8002924 | 1
2023-07-27 | 220.89 | 1346 | 1252 | 1273 | 1193 | 1226 | 1139 | 1137 | 1146 | 3.2 | 3.2 | 3.26 | 3.02 | 3.19 | 3.27 | 3.32 | 618 | 618 | 656 | 690 | 745 | 3.733781 |  | LEHR_SPEED | 0.871611 | -0.3144934 | -0.1476386 | -0.3740225 | -0.690951 | -0.663021 | -0.4191168 | -0.4943912 | -0.4797605 | -1.924249e-15 | -0.3479517 | -0.007626417 | 0.402296 | -0.3537325 | -0.4333829 | -0.3144631 | 0.9935605 | 0.9934132 | 0.9734194 | 0.8926236 | 1
2023-07-28 | 220.44 | 1346 | 1252 | 1273 | 1193 | 1227 | 1139 | 1138 | 1146 | 3.2 | 3.27 | 3.32 | 3.01 | 3.15 | 3.26 | 3.3 | 615 | 615 | 656 | 690 | 745 | 4.110545 |  | Pick_up_mark | 0.2342505 | -0.119775 | -0.2638912 | 0.3658575 | 0.02129397 | 0.07751319 | 0.2676799 | 0.2820715 | 0.004575586 | 1.005448e-15 | -0.3483904 | -0.4820552 | -0.5848882 | 0.02600858 | 0.3248089 | 0.4082392 | -0.02510612 | -0.02453435 | -0.005944865 | -0.2355172 | -0.03663781 | 1
2023-07-29 | 221 | 1346 | 1250 | 1272 | 1192 | 1225 | 1138 | 1137 | 1145 | 3.2 | 3.25 | 3.29 | 3.05 | 3.16 | 3.22 | 3.26 | 614 | 614 | 656 | 690 | 745 | 3.716146
2023-07-30 | 219.81 | 1346 | 1251 | 1273 | 1192 | 1226 | 1138 | 1137 | 1145 | 3.2 | 3.2 | 3.26 | 3.01 | 3.16 | 3.26 | 3.32 | 614 | 614 | 656 | 690 | 745 | 4.586094 | OLD CORRELATION | Pick_up_mark | 0.2342505 | -0.119775 | -0.2638912 | 0.3658575 | 0.02129397 | 0.07751319 | 0.2676799 | 0.2820715 | 0.004575586 | 1.005448e-15 | -0.3483904 | -0.4820552 | -0.5848882 | 0.02600858 | 0.3248089 | 0.4082392 | -0.02510612 | -0.02453435 | -0.005944865 | -0.2355172 | -0.03663781 | 1
2023-07-31 | 221.21 | 1346 | 1252 | 1273 | 1193 | 1226 | 1139 | 1137 | 1145 | 3.2 | 3.2 | 3.26 | 3.02 | 3.19 | 3.27 | 3.32 | 614 | 614 | 656 | 690 | 745 | 4.45612
| Min | 1345 | 1250 | 1270 | 1190 | 1224 | 1133 | 1132 | 1140 | 3.2 | 3.16 | 3.22 | 3.01 | 3.15 | 3.17 | 3.22 | 557 | 557 | 616 | 654 | 685 | 2.262065 | Difference Btwn Old vs New Correalation |  | 0 | 0 | 0 | 0 | 0 | 0 | 0 | 0 | 0 | 0 | 0 | 0 | 0 | 0 | 0 | 0 | 0 | 0 | 0 | 0 | 0 | 0
| Max | 1348 | 1254 | 1274 | 1198 | 1231 | 1143 | 1142 | 1155 | 3.2 | 3.36 | 3.39 | 3.09 | 3.22 | 3.31 | 3.35 | 646 | 646 | 674 | 737 | 777 | 4.586094
| Average | 1346.067 | 1251.467 | 1272.2 | 1192.533 | 1226.333 | 1138.367 | 1136.867 | 1146.533 | 3.2 | 3.231667 | 3.286667 | 3.031 | 3.177667 | 3.244333 | 3.287667 | 618.0667 | 618.1 | 655.9 | 701.5 | 746.8 | 3.679312

## Aug_2023
Date | Pull | Z1_temp | Z2_temp | Z2_Bottom | Z3_temp | Z3_Bottom | Z4_Left temp | Z4_Centre temp | Z4_Right temp | sheet_thickness | Actual_thick_Min. LHS | Actual_thick_Max. LHS | Actual_thick_Min. Center | Actual_thick_Max. Center | Actual_thick_Min. RHS | Actual_thick_Max. RHS | Roller_speed_Top | Roller_speed_Bottom | Roller_speed_Carriage | Roller_speed_Table | LEHR_SPEED | Pick_up_mark
2023-08-01 | 219.96 | 1346 | 1252 | 1273 | 1193 | 1226 | 1138 | 1137 | 1146 | 3.2 | 3.36 | 3.39 | 3.07 | 3.22 | 3.29 | 3.32 | 614 | 614 | 656 | 690 | 745 | 4.486642
2023-08-02 | 218.42 | 1346 | 1251 | 1272 | 1192 | 1226 | 1138 | 1136 | 1145 | 3.2 | 3.21 | 3.24 | 3.01 | 3.19 | 3.27 | 3.31 | 614 | 614 | 656 | 690 | 745 | 4.417253
2023-08-03 | 218.92 | 1346 | 1251 | 1273 | 1193 | 1227 | 1139 | 1138 | 1147 | 3.2 | 3.25 | 3.29 | 3.05 | 3.16 | 3.22 | 3.26 | 614 | 614 | 656 | 690 | 745 | 5.506569
2023-08-04 | 219.06 | 1346 | 1251 | 1273 | 1193 | 1227 | 1140 | 1138 | 1146 | 3.2 | 3.19 | 3.22 | 3.02 | 3.21 | 3.31 | 3.35 | 614 | 614 | 656 | 690 | 745 | 5.707497
2023-08-05 | 218.39 | 1346 | 1251 | 1272 | 1192 | 1225 | 1138 | 1137 | 1145 | 3.2 | 3.27 | 3.32 | 3.01 | 3.15 | 3.26 | 3.3 | 614 | 614 | 656 | 690 | 745 | 4.83467 |  |  | Pull | Z1_temp | Z2_temp | Z2_Bottom | Z3_temp | Z3_Bottom | Z4_Left temp | Z4_Centre temp | Z4_Right temp | sheet_thickness | Actual_thick_Min. LHS | Actual_thick_Max. LHS | Actual_thick_Min. Center | Actual_thick_Max. Center | Actual_thick_Min. RHS | Actual_thick_Max. RHS | Roller_speed_Top | Roller_speed_Bottom | Roller_speed_Carriage | Roller_speed_Table | LEHR_SPEED | Pick_up_mark
2023-08-06 | 217.95 | 1346 | 1250 | 1271 | 1191 | 1225 | 1137 | 1136 | 1144 | 3.2 | 3.25 | 3.29 | 3.05 | 3.16 | 3.22 | 3.26 | 614 | 614 | 656 | 690 | 745 | 2.90594 |  | Pull | 1
2023-08-07 | 219.23 | 1346 | 1251 | 1272 | 1192 | 1225 | 1138 | 1137 | 1145 | 3.2 | 3.2 | 3.26 | 3.01 | 3.16 | 3.26 | 3.32 | 614 | 614 | 656 | 690 | 745 | 4.066607 |  | Z1_temp | 0.1877786 | 1
2023-08-08 | 219.3 | 1346 | 1251 | 1272 | 1193 | 1225 | 1138 | 1136 | 1144 | 3.2 | 3.2 | 3.26 | 3.02 | 3.19 | 3.27 | 3.32 | 614 | 614 | 656 | 690 | 745 | 3.691052 |  | Z2_temp | 0.2092041 | 0.9035711 | 1
2023-08-09 | 221.14 | 1346 | 1252 | 1273 | 1193 | 1226 | 1137 | 1136 | 1145 | 3.2 | 3.27 | 3.32 | 3.01 | 3.15 | 3.26 | 3.3 | 619 | 619 | 661 | 696 | 752 | 3.038694 |  | Z2_Bottom | 0.2014271 | 0.9338602 | 0.9443769 | 1
2023-08-10 | 221.9 | 1346 | 1250 | 1272 | 1192 | 1225 | 1136 | 1136 | 1144 | 3.2 | 3.2 | 3.26 | 3.01 | 3.16 | 3.26 | 3.32 | 614 | 614 | 656 | 690 | 744 | 3.335481 |  | Z3_temp | 0.2088454 | 0.8687817 | 0.9285359 | 0.8940453 | 1
2023-08-11 | 221.9 | 1346 | 1250 | 1272 | 1192 | 1225 | 1136 | 1136 | 1144 | 3.2 | 3.27 | 3.3 | 3.1 | 3.31 | 3.33 | 3.37 | 615 | 615 | 657 | 691 | 743 | 3.633564 |  | Z3_Bottom | 0.1751407 | 0.8734594 | 0.9492954 | 0.936384 | 0.8930578 | 1
2023-08-12 | 221.62 | 1346 | 1250 | 1272 | 1192 | 1225 | 1137 | 1136 | 1143 | 3.2 | 3.28 | 3.31 | 3.07 | 3.2 | 3.28 | 3.31 | 615 | 615 | 657 | 691 | 743 | 2.88322 |  | Z4_Left temp | 0.1522568 | 0.7803946 | 0.890108 | 0.8545257 | 0.8733509 | 0.9246382 | 1
2023-08-13 | 219.91 | 1346 | 1251 | 1272 | 1193 | 1225 | 1137 | 1137 | 1144 | 3.2 | 3.23 | 3.26 | 3.08 | 3.23 | 3.24 | 3.27 | 625 | 625 | 667 | 702 | 754 | 3.629893 |  | Z4_Centre temp | 0.2063673 | 0.82069 | 0.9321106 | 0.8816559 | 0.9030314 | 0.9477481 | 0.9506124 | 1
2023-08-14 | 220.3 | 1341 | 1246 | 1267 | 1184 | 1221 | 1133 | 1132 | 1140 | 3.2 | 3.27 | 3.34 | 3.11 | 3.23 | 3.23 | 3.33 | 615 | 615 | 657 | 691 | 743 | 3.302027 |  | Z4_Right temp | 0.2450755 | 0.7764765 | 0.8666335 | 0.8608695 | 0.8432692 | 0.8791796 | 0.856983 | 0.8522963 | 1
2023-08-15 | 216.21 | 1342 | 1246 | 1268 | 1187 | 1221 | 1132 | 1131 | 1139 | 3.2 | 3.29 | 3.34 | 3.12 | 3.22 | 3.27 | 3.31 | 616 | 616 | 662 | 697 | 748 | 3.497275 |  | sheet_thickness | -1.499733e-14 | -4.578715e-14 | 2.791879e-14 | 5.178548e-14 | 4.501364e-14 | -2.667554e-14 | -2.959369e-14 | 4.388241e-14 | -3.430676e-14 | 1
2023-08-16 | 221.42 | 1344 | 1249 | 1271 | 1190 | 1223 | 1136 | 1135 | 1142 | 3.2 | 3.22 | 3.26 | 3.05 | 3.16 | 3.21 | 3.25 | 616 | 616 | 662 | 697 | 748 | 3.996216 |  | Actual_thick_Min. LHS | -0.2035501 | 0.02984707 | 0.08193622 | 0.05789192 | -0.01025974 | 0.0750614 | -0.05125506 | 0.04881086 | -0.1140221 | 7.12355e-15 | 1
2023-08-17 | 220.53 | 1346 | 1249 | 1271 | 1191 | 1224 | 1137 | 1135 | 1143 | 3.2 | 3.21 | 3.24 | 3.04 | 3.15 | 3.23 | 3.27 | 620 | 620 | 666 | 701 | 752 | 3.42654 |  | Actual_thick_Max. LHS | -0.1860878 | 0.005122139 | 0.09023911 | 0.04601108 | -0.04406157 | 0.08888511 | -0.04158943 | 0.06167005 | -0.1316594 | 1.411979e-14 | 0.9659712 | 1
2023-08-18 | 218.35 | 1344 | 1248 | 1270 | 1189 | 1223 | 1136 | 1134 | 1141 | 3.2 | 3.19 | 3.24 | 3.03 | 3.15 | 3.19 | 3.24 | 620 | 620 | 666 | 701 | 752 | 3.096096 |  | Actual_thick_Min. Center | -0.156162 | -0.3917422 | -0.4721959 | -0.4245257 | -0.5192813 | -0.4437571 | -0.5569429 | -0.4683544 | -0.5528188 | -1.998644e-14 | 0.5665135 | 0.5300946 | 1
2023-08-19 | 219.86 | 1344 | 1249 | 1270 | 1190 | 1224 | 1135 | 1134 | 1143 | 3.2 | 3.2 | 3.25 | 3.04 | 3.16 | 3.18 | 3.22 | 624 | 624 | 671 | 706 | 757 | 4.857215 |  | Actual_thick_Max. Center | 0.04379742 | 0.1707152 | 0.1144905 | 0.1558348 | 0.01470025 | 0.1570665 | -0.01328248 | 0.08445022 | -0.007894764 | -3.155567e-14 | 0.4603912 | 0.4508303 | 0.6610575 | 1
2023-08-20 | 218.3 | 1346 | 1250 | 1272 | 1191 | 1224 | 1135 | 1135 | 1143 | 3.2 | 3.24 | 3.27 | 3.03 | 3.15 | 3.16 | 3.22 | 624 | 624 | 671 | 706 | 757 | 3.416013 |  | Actual_thick_Min. RHS | -0.304697 | 0.1952056 | 0.2414568 | 0.2379129 | 0.2593019 | 0.2957326 | 0.2688801 | 0.2897494 | 0.0977766 | -1.097479e-14 | 0.591573 | 0.5805507 | 0.2415612 | 0.5676679 | 1
2023-08-21 | 220.13 | 1344 | 1249 | 1270 | 1191 | 1224 | 1136 | 1135 | 1144 | 3.2 | 3.19 | 3.23 | 3.01 | 3.14 | 3.19 | 3.23 | 631 | 631 | 678 | 713 | 765 | 4.091365 |  | Actual_thick_Max. RHS | -0.285287 | 0.1352192 | 0.1975579 | 0.1892685 | 0.1614645 | 0.2616193 | 0.2329098 | 0.2626007 | 0.05693689 | 5.171066e-15 | 0.5513819 | 0.5775538 | 0.2606362 | 0.5919991 | 0.9653269 | 1
2023-08-22 | 221.27 | 1345 | 1249 | 1270 | 1190 | 1223 | 1135 | 1134 | 1143 | 3.2 | 3.18 | 3.23 | 3.03 | 3.17 | 3.21 | 3.24 | 631 | 631 | 678 | 713 | 765 | 3.867582 |  | Roller_speed_Top | 0.1362671 | -0.5473351 | -0.4634617 | -0.5240593 | -0.2717693 | -0.5105916 | -0.3810043 | -0.415291 | -0.2724143 | 3.160906e-15 | -0.4086566 | -0.4474375 | -0.172906 | -0.5150887 | -0.4412729 | -0.4941829 | 1
2023-08-23 | 223.71 | 1345 | 1250 | 1272 | 1192 | 1225 | 1138 | 1136 | 1145 | 3.2 | 3.18 | 3.22 | 3.01 | 3.13 | 3.17 | 3.22 | 633 | 633 | 678 | 713 | 765 | 3.828164 |  | Roller_speed_Bottom | 0.1362671 | -0.5473351 | -0.4634617 | -0.5240593 | -0.2717693 | -0.5105916 | -0.3810043 | -0.415291 | -0.2724143 | 3.160906e-15 | -0.4086566 | -0.4474375 | -0.172906 | -0.5150887 | -0.4412729 | -0.4941829 | 1 | 1
2023-08-24 | 220.89 | 1343 | 1249 | 1270 | 1191 | 1224 | 1137 | 1136 | 1145 | 3.2 | 3.19 | 3.23 | 3.01 | 3.13 | 3.23 | 3.28 | 636 | 636 | 680 | 716 | 767 | 3.450575 |  | Roller_speed_Carriage | -0.2038876 | -0.3745381 | -0.3007047 | -0.2752306 | -0.174419 | -0.2849149 | -0.1806349 | -0.2561397 | -0.1601535 | 1.162439e-15 | -0.3048541 | -0.2633129 | -0.178813 | -0.3445281 | -0.1043694 | -0.1363344 | 0.6594826 | 0.6594826 | 1
2023-08-25 | 216.69 | 1343 | 1248 | 1270 | 1190 | 1223 | 1136 | 1134 | 1143 | 3.2 | 3.18 | 3.24 | 3.02 | 3.14 | 3.27 | 3.31 | 636 | 636 | 780 | 726 | 767 | 2.870198 |  | Roller_speed_Table | 0.03106004 | -0.6073298 | -0.5559354 | -0.5904355 | -0.3587091 | -0.6044452 | -0.4717172 | -0.519583 | -0.3704325 | 2.207395e-15 | -0.4183471 | -0.4617386 | -0.1237628 | -0.5330095 | -0.4526597 | -0.506978 | 0.9794267 | 0.9794267 | 0.7071007 | 1
2023-08-26 | 218.2 | 1342 | 1245 | 1267 | 1187 | 1220 | 1132 | 1131 | 1140 | 3.2 | 3.26 | 3.29 | 3.07 | 3.16 | 3.26 | 3.3 | 628 | 628 | 672 | 713 | 758 | 3.42624 |  | LEHR_SPEED | 0.1216722 | -0.4932604 | -0.4023243 | -0.4681024 | -0.2238242 | -0.4471703 | -0.3314648 | -0.3718777 | -0.2358215 | -6.48315e-15 | -0.4054413 | -0.4287013 | -0.261085 | -0.576231 | -0.4625775 | -0.5271145 | 0.9803168 | 0.9803168 | 0.6524834 | 0.9575603 | 1
2023-08-27 | 217.67 | 1342 | 1246 | 1267 | 1188 | 1220 | 1133 | 1131 | 1140 | 3.2 | 3.27 | 3.29 | 3.07 | 3.16 | 3.27 | 3.3 | 631 | 631 | 675 | 716 | 761 | 3.886032 |  | Pick_up_mark | 0.0620156 | 0.1925265 | 0.3203029 | 0.2427419 | 0.3149996 | 0.3857615 | 0.4209048 | 0.3983716 | 0.3950609 | 7.296953e-16 | 0.06558267 | 0.06593505 | -0.1721775 | 0.06492699 | 0.06322196 | 0.01923097 | -0.1659529 | -0.1659529 | -0.2475025 | -0.2049356 | -0.1049621 | 1
2023-08-28 | 220.28 | 1342 | 1247 | 1268 | 1189 | 1221 | 1134 | 1133 | 1141 | 3.2 | 3.28 | 3.31 | 3.05 | 3.14 | 3.25 | 3.28 | 636 | 636 | 680 | 722 | 766 | 3.980223
2023-08-29 | 222.82 | 1343 | 1248 | 1268 | 1190 | 1222 | 1135 | 1134 | 1142 | 3.2 | 3.13 | 3.18 | 3.04 | 3.14 | 3.1 | 3.16 | 636 | 636 | 680 | 722 | 766 | 4.599718 | OLD CORRELATION | Pick_up_mark | 0.0620156 | 0.1925265 | 0.3203029 | 0.2427419 | 0.3149996 | 0.3857615 | 0.4209048 | 0.3983716 | 0.3950609 | 7.296953e-16 | 0.06558267 | 0.06593505 | -0.1721775 | 0.06492699 | 0.06322196 | 0.01923097 | -0.1659529 | -0.1659529 | -0.2475025 | -0.2049356 | -0.1049621 | 1
2023-08-30 | 217.03 | 1344 | 1249 | 1270 | 1191 | 1223 | 1136 | 1135 | 1143 | 3.2 | 3.17 | 3.19 | 3.05 | 3.14 | 3.25 | 3.3 | 626 | 626 | 670 | 711 | 754 | 2.748046
2023-08-31 | 220.87 | 1344 | 1247 | 1270 | 1188 | 1221 | 1133 | 1131 | 1144 | 3.2 | 3.12 | 3.14 |  |  | 3.1 | 3.15 | 626 | 626 | 670 | 711 | 754 | 2.835087 | Difference Btwn Old vs New Correalation |  | 0 | 0 | 0 | 0 | 0 | 0 | 0 | 0 | 0 | 0 | 0 | 0 | 0 | 0 | 0 | 0 | 0 | 0 | 0 | 0 | 0 | 0
| Min | 1341 | 1245 | 1267 | 1184 | 1220 | 1132 | 1131 | 1139 | 3.2 | 3.12 | 3.14 | 3.01 | 3.13 | 3.1 | 3.15 | 614 | 614 | 656 | 690 | 743 | 2.748046
| Max | 1346 | 1252 | 1273 | 1193 | 1227 | 1140 | 1138 | 1147 | 3.2 | 3.36 | 3.39 | 3.12 | 3.31 | 3.33 | 3.37 | 636 | 636 | 780 | 726 | 767 | 5.707497
| Average | 1344.581 | 1249.194 | 1270.645 | 1190.645 | 1223.806 | 1136.065 | 1134.903 | 1143.323 | 3.2 | 3.224194 | 3.264839 | 3.043 | 3.172 | 3.233548 | 3.278065 | 622.0968 | 622.0968 | 669.0968 | 702.0968 | 752.9355 | 3.784248

## Sep_2023
Date | Pull | Z1_temp | Z2_temp | Z2_Bottom | Z3_temp | Z3_Bottom | Z4_Left temp | Z4_Centre temp | Z4_Right temp | sheet_thickness | Actual_thick_Min. LHS | Actual_thick_Max. LHS | Actual_thick_Min. Center | Actual_thick_Max. Center | Actual_thick_Min. RHS | Actual_thick_Max. RHS | Roller_speed_Top | Roller_speed_Bottom | Roller_speed_Carriage | Roller_speed_Table | LEHR_SPEED | Pick_up_mark
2023-09-02 | 188.83 | 1342 | 1243 | 1266 | 1184 | 1217 | 1127 | 1126 | 1135 | 3.2 | 3.25 | 3.32 | 3.07 | 3.21 | 3.21 | 3.3 | 596 | 596 | 647 | 678 | 727 | 4.602076
2023-09-03 | 206.08 | 1342 | 1243 | 1265 | 1183 | 1217 | 1126 | 1125 | 1134 | 3.2 | 3.23 | 3.28 | 3.06 | 3.2 | 3.16 | 3.22 | 580 | 580 | 634 | 664 | 711 | 4.869252
2023-09-04 | 212.87 | 1341 | 1244 | 1266 | 1187 | 1220 | 1131 | 1130 | 1138 | 3.2 | 3.2 | 3.26 | 3.11 | 3.22 | 3.22 | 3.27 | 592 | 592 | 647 | 678 | 726 | 4.47901
2023-09-05 | 217.95 | 1342 | 1245 | 1268 | 1187 | 1221 | 1132 | 1131 | 1140 | 3.2 | 3.23 | 3.26 | 3.1 | 3.19 | 3.17 | 3.24 | 592 | 592 | 647 | 678 | 726 | 7.586998
2023-09-06 | 216.42 | 1343 | 1246 | 1269 | 1189 | 1222 | 1134 | 1133 | 1142 | 3.2 | 3.16 | 3.18 | 3.07 | 3.17 | 3.17 | 3.2 | 596 | 596 | 651 | 683 | 731 | 6.256509 |  |  | Pull | Z1_temp | Z2_temp | Z2_Bottom | Z3_temp | Z3_Bottom | Z4_Left temp | Z4_Centre temp | Z4_Right temp | sheet_thickness | Actual_thick_Min. LHS | Actual_thick_Max. LHS | Actual_thick_Min. Center | Actual_thick_Max. Center | Actual_thick_Min. RHS | Actual_thick_Max. RHS | Roller_speed_Top | Roller_speed_Bottom | Roller_speed_Carriage | Roller_speed_Table | LEHR_SPEED | Pick_up_mark
2023-09-07 | 214.48 | 1344 | 1246 | 1268 | 1187 | 1220 | 1132 | 1130 | 1139 | 3.2 | 3.19 | 3.24 | 3.06 | 3.19 | 3.17 | 3.22 | 596 | 596 | 651 | 683 | 731 | 5.662124 |  | Pull | 1
2023-09-08 | 216.39 | 1343 | 1244 | 1267 | 1186 | 1219 | 1130 | 1129 | 1138 | 3.2 | 3.18 | 3.22 | 3.08 | 3.19 | 3.16 | 3.2 | 596 | 596 | 659 | 683 | 731 | 5.84494 |  | Z1_temp | 0.2582943 | 1
2023-09-09 | 218.43 | 1342 | 1243 | 1266 | 1184 | 1218 | 1129 | 1128 | 1136 | 3.2 | 3.2 | 3.25 | 3.09 | 3.21 | 3.2 | 3.26 | 596 | 596 | 651 | 681 | 731 | 7.749844 |  | Z2_temp | 0.2151319 | 0.9447586 | 1
2023-09-10 | 215.7 | 1343 | 1245 | 1268 | 1186 | 1219 | 1130 | 1129 | 1138 | 3.2 | 3.17 | 3.27 | 3.09 | 3.22 | 3.24 | 3.27 | 601 | 601 | 656 | 689 | 737 | 6.722647 |  | Z2_Bottom | 0.2634782 | 0.9660009 | 0.9776884 | 1
2023-09-11 | 215.2 | 1342 | 1243 | 1266 | 1184 | 1218 | 1129 | 1128 | 1137 | 3.2 | 3.17 | 3.24 | 3.08 | 3.16 | 3.19 | 3.25 | 598 | 598 | 653 | 690 | 737 | 4.799595 |  | Z3_temp | 0.2525935 | 0.8853523 | 0.9750882 | 0.9514318 | 1
2023-09-12 | 218.95 | 1341 | 1241 | 1265 | 1183 | 1216 | 1128 | 1127 | 1135 | 3.2 | 3.23 | 3.25 | 3.09 | 3.18 | 3.18 | 3.23 | 601 | 601 | 656 | 693 | 741 | 3.460845 |  | Z3_Bottom | 0.2781777 | 0.8718031 | 0.9711873 | 0.9435709 | 0.9862911 | 1
2023-09-13 | 217.85 | 1339 | 1240 | 1263 | 1182 | 1216 | 1127 | 1126 | 1135 | 3.2 | 3.22 | 3.27 | 3.09 | 3.2 | 3.18 | 3.23 | 601 | 601 | 656 | 691 | 741 | 4.47753 |  | Z4_Left temp | 0.3402101 | 0.8326341 | 0.9395864 | 0.9116051 | 0.978098 | 0.9715863 | 1
2023-09-17 | 217.26 | 1340 | 1240 | 1263 | 1181 | 1215 | 1126 | 1124 | 1133 | 3.2 | 3.23 | 3.26 | 3.07 | 3.16 | 3.18 | 3.23 | 605 | 605 | 661 | 698 | 746 | 1.475254 |  | Z4_Centre temp | 0.3376501 | 0.8216889 | 0.9338963 | 0.913312 | 0.9780918 | 0.9776305 | 0.9903926 | 1
2023-09-18 | 216.4 | 1339 | 1240 | 1264 | 1182 | 1215 | 1126 | 1125 | 1134 | 3.2 | 3.24 | 3.28 | 3.07 | 3.15 | 3.19 | 3.23 | 616 | 616 | 673 | 710 | 759 | 5.619632 |  | Z4_Right temp | 0.3258284 | 0.8358407 | 0.9418641 | 0.9190761 | 0.981619 | 0.9742547 | 0.9931149 | 0.9905694 | 1
2023-09-19 | 218.4 | 1339 | 1240 | 1263 | 1182 | 1216 | 1126 | 1126 | 1134 | 3.2 | 3.24 | 3.28 | 3.08 | 3.16 | 3.21 | 3.25 | 619 | 619 | 676 | 714 | 763 | 2.013625 |  | sheet_thickness | -5.716693e-15 | 1.53801e-14 | -3.066681e-14 | 1.643188e-14 | -1.607217e-14 | 0 | -4.921727e-15 | -3.087026e-14 | -2.019479e-14 | 1
2023-09-20 | 216.83 | 1340 | 1238 | 1263 | 1179 | 1213 | 1122 | 1121 | 1130 | 3.2 | 3.26 | 3.31 | 3.09 | 3.18 | 3.16 | 3.21 | 591 | 591 | 646 | 682 | 728 | 1.331058 |  | Actual_thick_Min. LHS | -0.2736746 | -0.4583393 | -0.5711845 | -0.5178152 | -0.6216848 | -0.5824929 | -0.6550211 | -0.6429254 | -0.6576717 | 2.27963e-15 | 1
2023-09-21 | 210.22 | 1338 | 1239 | 1263 | 1180 | 1214 | 1123 | 1123 | 1131 | 3.2 | 3.26 | 3.29 | 3.07 | 3.19 | 3.16 | 3.22 | 591 | 591 | 645 | 682 | 728 | 1.631832 |  | Actual_thick_Max. LHS | -0.4293889 | -0.3657581 | -0.4548842 | -0.422496 | -0.5448296 | -0.5024024 | -0.5956402 | -0.5845558 | -0.594417 | 1.405909e-14 | 0.8476541 | 1
2023-09-22 | 212.32 | 1339 | 1240 | 1263 | 1181 | 1215 | 1124 | 1123 | 1132 | 3.2 | 3.24 | 3.28 | 3.09 | 3.18 | 3.17 | 3.23 | 591 | 591 | 645 | 682 | 728 | 2.040595 |  | Actual_thick_Min. Center | 0.2967617 | 0.01536351 | 0.107218 | 0.09027785 | 0.136466 | 0.2114722 | 0.176991 | 0.192731 | 0.1512976 | -5.120852e-14 | 0.07869901 | 0.1984575 | 1
2023-09-23 | 211.63 | 1339 | 1239 | 1264 | 1181 | 1215 | 1125 | 1125 | 1133 | 3.2 | 3.23 | 3.28 | 3.06 | 3.14 | 3.14 | 3.21 | 595 | 595 | 650 | 686 | 733 | 2.978436 |  | Actual_thick_Max. Center | -0.2540648 | 0.1121641 | 0.2362526 | 0.1538239 | 0.2207832 | 0.2128698 | 0.2016545 | 0.1739647 | 0.1747237 | 0 | -0.1778223 | 0.06322362 | 0.3944264 | 1
2023-09-24 | 210.17 | 1338 | 1239 | 1262 | 1181 | 1215 | 1124 | 1124 | 1132 | 3.2 | 3.24 | 3.28 | 3.07 | 3.15 | 3.19 | 3.23 | 595 | 595 | 650 | 686 | 733 | 3.77929 |  | Actual_thick_Min. RHS | 0.03299631 | 0.3868652 | 0.4222035 | 0.3762819 | 0.4144914 | 0.4029668 | 0.3872709 | 0.3878925 | 0.3713495 | 7.703638e-15 | -0.1898322 | 0.08706957 | 0.3546007 | 0.2516082 | 1
2023-09-25 | 211.94 | 1337 | 1238 | 1261 | 1180 | 1214 | 1124 | 1123 | 1132 | 3.2 | 3.24 | 3.28 | 3.08 | 3.16 | 3.21 | 3.25 | 595 | 595 | 650 | 686 | 733 | 3.408279 |  | Actual_thick_Max. RHS | -0.3149467 | 0.2774046 | 0.3143889 | 0.2715178 | 0.2741771 | 0.2828869 | 0.2432903 | 0.2417565 | 0.2192521 | -6.485929e-14 | 0.0167056 | 0.3264729 | 0.346144 | 0.3819347 | 0.8506884 | 1
2023-09-26 | 212.81 | 1336 | 1238 | 1261 | 1180 | 1214 | 1125 | 1124 | 1133 | 3.2 | 3.26 | 3.31 | 3.09 | 3.18 | 3.16 | 3.21 | 595 | 595 | 650 | 686 | 733 | 6.249552 |  | Roller_speed_Top | 0.3910072 | 0.1009843 | 0.0606994 | 0.1031836 | 0.09549487 | 0.07916608 | 0.1509507 | 0.1642615 | 0.146502 | 1.139092e-15 | 0.01452985 | -0.003172017 | 0.06485819 | -0.3847883 | 0.4326283 | 0.2228439 | 1
2023-09-27 | 211.36 | 1334 | 1235 | 1259 | 1178 | 1212 | 1122 | 1121 | 1130 | 3.2 | 3.26 | 3.29 | 3.07 | 3.19 | 3.16 | 3.22 | 595 | 595 | 650 | 686 | 733 | 4.34403 |  | Roller_speed_Bottom | 0.3910072 | 0.1009843 | 0.0606994 | 0.1031836 | 0.09549487 | 0.07916608 | 0.1509507 | 0.1642615 | 0.146502 | 1.139092e-15 | 0.01452985 | -0.003172017 | 0.06485819 | -0.3847883 | 0.4326283 | 0.2228439 | 1 | 1
2023-09-28 | 207.2 | 1333 | 1236 | 1259 | 1178 | 1213 | 1123 | 1122 | 1130 | 3.2 | 3.25 | 3.31 | 3.1 | 3.2 | 3.18 | 3.25 | 595 | 595 | 650 | 686 | 733 | 9.08 |  | Roller_speed_Carriage | 0.4748479 | 0.1254699 | 0.08430789 | 0.1262579 | 0.1273315 | 0.1110407 | 0.1832752 | 0.1966586 | 0.1806701 | 6.17203e-15 | -0.04807298 | -0.08719633 | 0.07706715 | -0.3933179 | 0.3713559 | 0.1187917 | 0.9780841 | 0.9780841 | 1
2023-09-29 | 209.8 | 1333 | 1236 | 1259 | 1178 | 1213 | 1122 | 1122 | 1130 | 3.2 | 3.23 | 3.28 | 3.1 | 3.19 | 3.15 | 3.21 | 595 | 595 | 650 | 686 | 733 | 6.527821 |  | Roller_speed_Table | 0.4436752 | -0.07239577 | -0.1352855 | -0.08106152 | -0.1011817 | -0.1103469 | -0.03654808 | -0.02102694 | -0.04038838 | 1.798165e-15 | 0.112654 | 0.04837082 | 0.04849808 | -0.5162969 | 0.2986949 | 0.07595544 | 0.963623 | 0.963623 | 0.9458487 | 1
2023-09-30 | 205.69 | 1331 | 1233 | 1256 | 1176 | 1209 | 1120 | 1119 | 1128 | 3.2 | 3.19 | 3.23 | 3.05 | 3.19 | 3.14 | 3.2 | 587 | 587 | 641 | 677 | 723 | 6.436073 |  | LEHR_SPEED | 0.4463374 | -0.02007787 | -0.07684455 | -0.02735899 | -0.04142921 | -0.05074468 | 0.02589073 | 0.0402994 | 0.02019129 | 4.289611e-15 | 0.08115511 | 0.0265662 | 0.06427475 | -0.4712288 | 0.3404776 | 0.1212362 | 0.9821142 | 0.9821142 | 0.9630451 | 0.9948617 | 1
| Min | 1331 | 1233 | 1256 | 1176 | 1209 | 1120 | 1119 | 1128 | 3.2 | 3.16 | 3.18 | 3.05 | 3.14 | 3.14 | 3.2 | 580 | 580 | 634 | 664 | 711 | 1.331058 |  | Pick_up_mark | -0.07637779 | -0.08412849 | 0.1536714 | 0.07555447 | 0.2130898 | 0.2323393 | 0.2996769 | 0.288566 | 0.2887441 | -2.012679e-16 | -0.3866607 | -0.2256288 | 0.2293236 | 0.4353012 | 0.03820756 | 0.09106958 | -0.1403379 | -0.1403379 | -0.1125638 | -0.2426916 | -0.2033358 | 1
| Max | 1344 | 1246 | 1269 | 1189 | 1222 | 1134 | 1133 | 1142 | 3.2 | 3.26 | 3.32 | 3.11 | 3.22 | 3.24 | 3.3 | 619 | 619 | 676 | 714 | 763 | 9.08
| Average | 1339.231 | 1240.538 | 1263.731 | 1182.269 | 1216 | 1126.423 | 1125.538 | 1134.192 | 3.2 | 3.223077 | 3.269231 | 3.08 | 3.183077 | 3.178846 | 3.232308 | 596.5385 | 596.5385 | 651.7308 | 686.0769 | 733.6923 | 4.747187 | OLD CORRELATION | Pick_up_mark | -0.07637779 | -0.08412849 | 0.1536714 | 0.07555447 | 0.2130898 | 0.2323393 | 0.2996769 | 0.288566 | 0.2887441 | -2.012679e-16 | -0.3866607 | -0.2256288 | 0.2293236 | 0.4353012 | 0.03820756 | 0.09106958 | -0.1403379 | -0.1403379 | -0.1125638 | -0.2426916 | -0.2033358 | 1
[23 empty] | Difference Btwn Old vs New Correalation |  | 0 | 0 | 0 | 0 | 0 | 0 | 0 | 0 | 0 | 0 | 0 | 0 | 0 | 0 | 0 | 0 | 0 | 0 | 0 | 0 | 0 | 0

## Oct_2023
Date | Pull | Z1_temp | Z2_temp | Z2_Bottom | Z3_temp | Z3_Bottom | Z4_Left temp | Z4_Centre temp | Z4_Right temp | sheet_thickness | Actual_thick_Min. LHS | Actual_thick_Max. LHS | Actual_thick_Min. Center | Actual_thick_Max. Center | Actual_thick_Min. RHS | Actual_thick_Max. RHS | Roller_speed_Top | Roller_speed_Bottom | Roller_speed_Carriage | Roller_speed_Table | LEHR_SPEED | Pick_up_mark
2023-10-01 | 200.47 | 1328 | 1231 | 1253 | 1174 | 1208 | 1118 | 1118 | 1126 | 3.2 | 3.26 | 3.3 | 3.09 | 3.2 | 3.22 | 3.28 | 572 | 572 | 625 | 660 | 705 | 7.527731
2023-10-02 | 198.27 | 1326 | 1228 | 1251 | 1171 | 1205 | 1115 | 1115 | 1124 | 3.2 | 3.28 | 3.32 | 3.1 | 3.19 | 3.17 | 3.24 | 564 | 564 | 616 | 650 | 695 | 8.719147
2023-10-03 | 198.31 | 1327 | 1230 | 1253 | 1173 | 1207 | 1117 | 1116 | 1125 | 3.2 | 3.27 | 3.3 | 3.11 | 3.19 | 3.21 | 3.26 | 564 | 564 | 616 | 650 | 695 | 5.317021
2023-10-04 | 196.79 | 1327 | 1229 | 1252 | 1172 | 1206 | 1117 | 1115 | 1125 | 3.2 | 3.24 | 3.29 | 3.11 | 3.18 | 3.27 | 3.31 | 564 | 564 | 616 | 650 | 695 | 6.892021
2023-10-05 | 196.66 | 1323 | 1226 | 1249 | 1171 | 1204 | 1116 | 1114 | 1124 | 3.2 | 3.19 | 3.26 | 3.08 | 3.15 | 3.18 | 3.24 | 568 | 568 | 620 | 655 | 700 | 6.339061 |  |  | Pull | Z1_temp | Z2_temp | Z2_Bottom | Z3_temp | Z3_Bottom | Z4_Left temp | Z4_Centre temp | Z4_Right temp | sheet_thickness | Actual_thick_Min. LHS | Actual_thick_Max. LHS | Actual_thick_Min. Center | Actual_thick_Max. Center | Actual_thick_Min. RHS | Actual_thick_Max. RHS | Roller_speed_Top | Roller_speed_Bottom | Roller_speed_Carriage | Roller_speed_Table | LEHR_SPEED | Pick_up_mark
2023-10-06 | 199.36 | 1325 | 1227 | 1251 | 1170 | 1204 | 1114 | 1112 | 1121 | 3.2 | 3.21 | 3.26 | 3.09 | 3.19 | 3.22 | 3.29 | 568 | 568 | 620 | 655 | 700 | 8.48 |  | Pull | 1
2023-10-07 | 198.12 | 1323 | 1226 | 1250 | 1169 | 1203 | 1111 | 1109 | 1119 | 3.2 | 3.15 | 3.21 | 3.03 | 3.16 | 3.19 | 3.28 | 573 | 573 | 625 | 660 | 705 | 5.05 |  | Z1_temp | 0.7219573 | 1
2023-10-08 | 196.72 | 1328 | 1231 | 1254 | 1174 | 1208 | 1118 | 1116 | 1126 | 3.2 | 3.14 | 3.18 | 3.05 | 3.16 | 3.14 | 3.22 | 573 | 573 | 625 | 660 | 705 | 7.35 |  | Z2_temp | 0.7844336 | 0.7718351 | 1
2023-10-09 | 198.4 | 1324 | 1230 | 1252 | 1175 | 1208 | 1116 | 1115 | 1123 | 3.2 | 3.11 | 3.18 | 3.03 | 3.14 | 3.16 | 3.25 | 573 | 573 | 625 | 660 | 705 | 6.36 |  | Z2_Bottom | 0.00259572 | 0.1367445 | 0.2666093 | 1
2023-10-10 | 196.01 | 1323 | 1231 | 1253 | 1177 | 1210 | 1125 | 1118 | 1125 | 3.2 | 3.07 | 3.13 | 3.04 | 3.14 | 3.09 | 3.17 | 573 | 573 | 625 | 660 | 705 | 6.75 |  | Z3_temp | 0.6187998 | 0.5414347 | 0.909922 | 0.3439145 | 1
2023-10-11 | 197.74 | 1324 | 1230 | 1252 | 1175 | 1208 | 1126 | 1118 | 1120 | 3.2 | 3.08 | 3.13 | 3.03 | 3.15 | 3.13 | 3.19 | 577 | 577 | 629 | 664 | 710 | 7.18 |  | Z3_Bottom | 0.7079479 | 0.6591372 | 0.9632709 | 0.2800693 | 0.9789371 | 1
2023-10-12 | 200 | 1326 | 1232 | 1254 | 1177 | 1210 | 1119 | 1118 | 1126 | 3.2 | 3.15 | 3.18 | 3.07 | 3.15 | 3.08 | 3.16 | 589 | 589 | 642 | 678 | 725 | 6.65 |  | Z4_Left temp | 0.3812508 | 0.2237524 | 0.5425783 | 0.2109827 | 0.7211866 | 0.6590924 | 1
2023-10-13 | 202.8 | 1325 | 1229 | 1252 | 1175 | 1208 | 1128 | 1120 | 1122 | 3.2 | 3.18 | 3.24 | 3.06 | 3.13 | 3.14 | 3.2 | 593 | 593 | 646 | 683 | 730 | 7.5 |  | Z4_Centre temp | 0.6871737 | 0.6072752 | 0.8794047 | 0.3272333 | 0.9292148 | 0.9220542 | 0.7871751 | 1
2023-10-14 | 203.99 | 1327 | 1232 | 1254 | 1176 | 1209 | 1125 | 1120 | 1127 | 3.2 | 3.18 | 3.23 | 3.03 | 3.13 | 3.18 | 3.26 | 593 | 593 | 646 | 683 | 730 | 9.68 |  | Z4_Right temp | 0.5983875 | 0.692627 | 0.8270714 | 0.2861064 | 0.7793777 | 0.8021916 | 0.3605816 | 0.811356 | 1
2023-10-15 | 201.32 | 1325 | 1231 | 1254 | 1176 | 1209 | 1120 | 1119 | 1127 | 3.2 | 3.15 | 3.2 | 3.01 | 3.13 | 3.15 | 3.23 | 593 | 593 | 646 | 683 | 730 | 6.65 |  | sheet_thickness | -2.365058e-16 | 3.460963e-14 | -8.386171e-15 | -1.730556e-14 | -2.768735e-14 | 8.386171e-15 | -2.479211e-14 | 1.4298e-14 | -1.089079e-14 | 1
2023-10-16 | 201.76 | 1326 | 1233 | 1255 | 1177 | 1210 | 1120 | 1120 | 1129 | 3.2 | 3.21 | 3.25 | 3.06 | 3.15 | 3.07 | 3.15 | 593 | 593 | 646 | 683 | 730 | 5.98 |  | Actual_thick_Min. LHS | 0.4122591 | 0.5362725 | 0.1445807 | -0.07333915 | -0.1237883 | -0.01331754 | -0.2547996 | 0.06933985 | 0.2461872 | -5.673948e-15 | 1
2023-10-17 | 202.88 | 1327 | 1232 | 1255 | 1177 | 1210 | 1120 | 1120 | 1129 | 3.2 | 3.2 | 3.24 | 3.02 | 3.14 | 3.16 | 3.22 | 593 | 593 | 646 | 683 | 730 | 18.01 |  | Actual_thick_Max. LHS | 0.4885682 | 0.5128799 | 0.1803525 | -0.1082571 | -0.09440765 | 0.02015264 | -0.2280447 | 0.08653652 | 0.238328 | -1.721497e-15 | 0.9601055 | 1
2023-10-18 | 202.71 | 1328 | 1234 | 1257 | 1180 | 1213 | 1124 | 1123 | 1130 | 3.2 | 3.18 | 3.23 | 3.05 | 3.16 | 3.2 | 3.24 | 593 | 593 | 646 | 683 | 730 | 11.24 |  | Actual_thick_Min. Center | -0.433841 | -0.150252 | -0.4091753 | -0.1738687 | -0.4585604 | -0.4331013 | -0.3610563 | -0.3526144 | -0.2211888 | 1.269516e-14 | 0.3243832 | 0.3050495 | 1
2023-10-19 | 205.55 | 1328 | 1234 | 1257 | 1178 | 1212 | 1122 | 1122 | 1129 | 3.2 | 3.16 | 3.21 | 3.02 | 3.1 | 3.21 | 3.28 | 593 | 593 | 646 | 683 | 730 | 17.9 |  | Actual_thick_Max. Center | -0.1714821 | 0.07903789 | -0.2200125 | 0.04202367 | -0.4077167 | -0.3452424 | -0.4494238 | -0.3385964 | -0.1956935 | 1.677678e-14 | 0.6002717 | 0.5996493 | 0.6482818 | 1
2023-10-20 | 204.57 | 1328 | 1234 | 1256 | 1178 | 1212 | 1121 | 1120 | 1127 | 3.2 | 3.16 | 3.23 | 3.06 | 3.15 | 3.08 | 3.14 | 593 | 593 | 646 | 683 | 730 | 9.14 |  | Actual_thick_Min. RHS | -0.2925014 | -0.1582438 | -0.2993419 | 0.201828 | -0.330915 | -0.3453305 | -0.2560164 | -0.2072146 | -0.1100719 | 3.004729e-15 | -0.02641736 | 0.00604858 | 0.3275932 | 0.1961009 | 1
2023-10-21 | 203.6 | 1327 | 1234 | 1256 | 1177 | 1211 | 1120 | 1120 | 1127 | 3.2 | 3.21 | 3.28 | 3.05 | 3.16 | 3.22 | 3.26 | 593 | 593 | 646 | 683 | 730 | 11.44 |  | Actual_thick_Max. RHS | -0.2399274 | -0.1595574 | -0.2939798 | 0.1822948 | -0.3824027 | -0.3835703 | -0.318737 | -0.2535273 | -0.1217433 | 9.584887e-15 | 0.06348168 | 0.0843587 | 0.2159498 | 0.2129023 | 0.8831446 | 1
2023-10-22 | 204.98 | 1327 | 1234 | 1256 | 1178 | 1212 | 1122 | 1121 | 1128 | 3.2 | 3.16 | 3.22 | 3.06 | 3.15 | 3.07 | 3.16 | 593 | 593 | 646 | 683 | 730 | 8.24 |  | Roller_speed_Top | 0.8385538 | 0.5271814 | 0.8152712 | 0.2421453 | 0.8201144 | 0.8237636 | 0.5994101 | 0.8235005 | 0.6606912 | 0 | 0.06091575 | 0.1118903 | -0.5857584 | -0.4337182 | -0.3484433 | -0.326132 | 1
2023-10-23 | 204.39 | 1327 | 1234 | 1256 | 1178 | 1211 | 1122 | 1121 | 1128 | 3.2 | 3.18 | 3.26 | 3.07 | 3.17 | 3.24 | 3.31 | 593 | 593 | 646 | 683 | 730 | 11.71 |  | Roller_speed_Bottom | 0.8385538 | 0.5271814 | 0.8152712 | 0.2421453 | 0.8201144 | 0.8237636 | 0.5994101 | 0.8235005 | 0.6606912 | 0 | 0.06091575 | 0.1118903 | -0.5857584 | -0.4337182 | -0.3484433 | -0.326132 | 1 | 1
2023-10-24 | 206.21 | 1327 | 1233 | 1255 | 1176 | 1210 | 1120 | 1120 | 1127 | 3.2 | 3.21 | 3.26 | 3.04 | 3.15 | 3.25 | 3.29 | 593 | 593 | 646 | 683 | 730 | 9.29 |  | Roller_speed_Carriage | 0.748975 | 0.4726781 | 0.7817934 | 0.3272527 | 0.827833 | 0.8124179 | 0.6081015 | 0.8255333 | 0.6581402 | 3.143064e-15 | -0.0473636 | -0.007792893 | -0.5439631 | -0.484347 | -0.2434704 | -0.2912549 | 0.9742002 | 0.9742002 | 1
2023-10-25 | 203.44 | 1327 | 1234 | 1256 | 1177 | 1211 | 1121 | 1121 | 1128 | 3.2 | 3.22 | 3.3 | 3.09 | 3.18 | 3.21 | 3.29 | 593 | 593 | 646 | 683 | 730 | 11.07 |  | Roller_speed_Table | 0.8568721 | 0.5392741 | 0.8161439 | 0.2183683 | 0.8098092 | 0.8185896 | 0.5888647 | 0.8186788 | 0.6627385 | 1.930674e-15 | 0.09532168 | 0.1494378 | -0.5817965 | -0.4125331 | -0.3620404 | -0.3238875 | 0.9983743 | 0.9983743 | 0.9609998 | 1
2023-10-26 | 207.71 | 1331 | 1236 | 1259 | 1179 | 1213 | 1122 | 1121 | 1128 | 3.2 | 3.2 | 3.27 | 3.01 | 3.14 | 3.12 | 3.15 | 598 | 598 | 652 | 688 | 736 | 13.33 |  | LEHR_SPEED | 0.9016371 | 0.5799248 | 0.7995066 | 0.1090075 | 0.7409321 | 0.7731866 | 0.5320876 | 0.7590884 | 0.6224721 | 3.166719e-15 | 0.2303552 | 0.2895133 | -0.5799302 | -0.3141853 | -0.454618 | -0.3424218 | 0.9520865 | 0.9520865 | 0.8592076 | 0.9667061 | 1
2023-10-27 | 207.15 | 1329 | 1235 | 1257 | 1178 | 1212 | 1122 | 1122 | 1129 | 3.2 | 3.23 | 3.26 | 3.02 | 3.15 | 3.13 | 3.19 | 598 | 598 | 652 | 688 | 736 | 8.13 |  | Pick_up_mark | 0.2294659 | 0.2752801 | 0.3240314 | 0.4101571 | 0.4048278 | 0.3819625 | 0.2326293 | 0.4246313 | 0.4092461 | 6.484546e-16 | -0.07872341 | -0.05844933 | -0.1586317 | -0.2557038 | 0.3120725 | 0.1130486 | 0.3405914 | 0.3405914 | 0.4440527 | 0.3169885 | 0.1749125 | 1
2023-10-28 | 208.28 | 1328 | 1233 | 1256 | 1176 | 1210 | 1120 | 1119 | 1126 | 3.2 | 3.33 | 3.41 | 3.05 | 3.21 | 3.06 | 3.14 | 593 | 593 | 638 | 685 | 745 | 8.77
2023-10-29 | 205.45 | 1329 | 1234 | 1257 | 1177 | 1211 | 1121 | 1120 | 1127 | 3.2 | 3.3 | 3.32 | 3.02 | 3.16 | 3 | 3.2 | 595 | 595 | 640 | 687 | 748 | 4.5 | OLD CORRELATION | Pick_up_mark | 0.2294659 | 0.2752801 | 0.3240314 | 0.4101571 | 0.4048278 | 0.3819625 | 0.2326293 | 0.4246313 | 0.4092461 | 6.484546e-16 | -0.07872341 | -0.05844933 | -0.1586317 | -0.2557038 | 0.3120725 | 0.1130486 | 0.3405914 | 0.3405914 | 0.4440527 | 0.3169885 | 0.1749125 | 1
2023-10-30 | 207.31 | 1328 | 1234 | 1256 | 1176 | 1210 | 1121 | 1120 | 1128 | 3.2 | 3.22 | 3.3 | 3.01 | 3.16 | 3.18 | 3.32 | 592 | 592 | 637 | 684 | 744 | 3.06
2023-10-31 | 209.79 | 1329 | 1234 | 1226 | 1176 | 1211 | 1120 | 1119 | 1127 | 3.2 | 3.25 | 3.32 | 3.05 | 3.14 | 3.03 | 3.13 | 592 | 592 | 637 | 684 | 744 | 3.67 | Difference Btwn Old vs New Correalation |  | 0 | 0 | 0 | 0 | 0 | 0 | 0 | 0 | 0 | 0 | 0 | 0 | 0 | 0 | 0 | 0 | 0 | 0 | 0 | 0 | 0 | 0
| Min | 1323 | 1226 | 1226 | 1169 | 1203 | 1111 | 1109 | 1119 | 3.2 | 3.07 | 3.13 | 3.01 | 3.1 | 3 | 3.13 | 564 | 564 | 616 | 650 | 695 | 3.06
| Max | 1331 | 1236 | 1259 | 1180 | 1213 | 1128 | 1123 | 1130 | 3.2 | 3.33 | 3.41 | 3.11 | 3.21 | 3.27 | 3.32 | 598 | 598 | 652 | 688 | 748 | 18.01
| Average | 1326.677 | 1231.774 | 1253.355 | 1175.581 | 1209.226 | 1120.097 | 1118.452 | 1126.032 | 3.2 | 3.196129 | 3.250645 | 3.051935 | 3.156774 | 3.153548 | 3.227419 | 585 | 585 | 636.7097 | 674.0968 | 722.1935 | 8.449193

## Nov_2023
Date | Pull | Z1_temp | Z2_temp | Z2_Bottom | Z3_temp | Z3_Bottom | Z4_Left temp | Z4_Centre temp | Z4_Right temp | sheet_thickness | Actual_thick_Min. LHS | Actual_thick_Max. LHS | Actual_thick_Min. Center | Actual_thick_Max. Center | Actual_thick_Min. RHS | Actual_thick_Max. RHS | Roller_speed_Top | Roller_speed_Bottom | Roller_speed_Carriage | Roller_speed_Table | LEHR_SPEED | Pick_up_mark
2023-11-02 | 203.17 | 1328 | 1234 | 1256 | 1176 | 1211 | 1121 | 1120 | 1127 | 3.2 | 3.24 | 3.36 | 3.15 | 3.28 | 3.23 | 3.28 | 567 | 567 | 604 | 663 | 691 | 1.72
2023-11-03 | 204.96 | 1328 | 1233 | 1256 | 1176 | 1211 | 1121 | 1120 | 1127 | 3.2 | 3.21 | 3.3 | 3.14 | 3.28 | 3.3 | 3.34 | 576 | 576 | 614 | 672 | 700 | 1.33
2023-11-04 | 206.01 | 1329 | 1235 | 1257 | 1178 | 1212 | 1123 | 1122 | 1128 | 3.2 | 3.28 | 3.35 | 3.11 | 3.24 | 3.24 | 3.27 | 579 | 579 | 618 | 677 | 705 | 1.92
2023-11-05 | 206.76 | 1329 | 1236 | 1258 | 1179 | 1214 | 1126 | 1124 | 1130 | 3.2 | 3.2 | 3.28 | 3.13 | 3.28 | 3.24 | 3.3 | 579 | 579 | 618 | 677 | 705 | 2.76
2023-11-06 | 209.96 | 1329 | 1236 | 1258 | 1179 | 1214 | 1126 | 1124 | 1130 | 3.2 | 3.14 | 3.23 | 3.09 | 3.27 | 3.2 | 3.26 | 583 | 583 | 622 | 681 | 709 | 0.92 |  |  | Pull | Z1_temp | Z2_temp | Z2_Bottom | Z3_temp | Z3_Bottom | Z4_Left temp | Z4_Centre temp | Z4_Right temp | sheet_thickness | Actual_thick_Min. LHS | Actual_thick_Max. LHS | Actual_thick_Min. Center | Actual_thick_Max. Center | Actual_thick_Min. RHS | Actual_thick_Max. RHS | Roller_speed_Top | Roller_speed_Bottom | Roller_speed_Carriage | Roller_speed_Table | LEHR_SPEED | Pick_up_mark
2023-11-08 | 203.33 | 1328 | 1234 | 1257 | 1176 | 1211 | 1119 | 1119 | 1127 | 3.2 | 3.14 | 3.22 | 3.04 | 3.15 | 3.2 | 3.31 | 605 | 605 | 637 | 705 | 718 | 2.17 |  | Pull | 1
2023-11-09 | 219.87 | 1329 | 1233 | 1256 | 1174 | 1209 | 1117 | 1118 | 1129 | 3.2 | 3.15 | 3.23 | 3.02 | 3.21 | 3.26 | 3.32 | 625 | 625 | 673 | 729 | 745 | 6.85 |  | Z1_temp | 0.5120733 | 1
2023-11-10 | 220.72 | 1328 | 1232 | 1256 | 1174 | 1209 | 1116 | 1118 | 1125 | 3.2 | 3.08 | 3.2 | 3.03 | 3.19 | 3.09 | 3.19 | 625 | 625 | 673 | 729 | 745 | 2.2 |  | Z2_temp | -0.1632736 | 0.4511812 | 1
2023-11-11 | 218.75 | 1328 | 1230 | 1253 | 1170 | 1205 | 1112 | 1114 | 1121 | 3.2 | 3.22 | 3.32 | 3.09 | 3.29 | 3.18 | 3.36 | 625 | 625 | 673 | 729 | 745 | 2.15 |  | Z2_Bottom | -0.1015053 | 0.4525258 | 0.9364995 | 1
2023-11-12 | 214.28 | 1330 | 1232 | 1255 | 1174 | 1209 | 1116 | 1118 | 1125 | 3.2 | 3.22 | 3.31 | 3.03 | 3.24 | 3.21 | 3.32 | 625 | 625 | 673 | 729 | 745 | 1.27 |  | Z3_temp | -0.175353 | 0.3361527 | 0.9404741 | 0.9155461 | 1
2023-11-13 | 216.53 | 1333 | 1234 | 1257 | 1176 | 1210 | 1117 | 1119 | 1126 | 3.2 | 3.18 | 3.29 | 3.02 | 3.18 | 3.26 | 3.3 | 627 | 627 | 675 | 731 | 747 | 3.24 |  | Z3_Bottom | -0.257662 | 0.2478441 | 0.9354253 | 0.9174957 | 0.9857717 | 1
2023-11-14 | 217.88 | 1332 | 1234 | 1257 | 1175 | 1210 | 1117 | 1118 | 1126 | 3.2 | 3.23 | 3.3 | 3.02 | 3.18 | 3.23 | 3.32 | 628 | 628 | 677 | 732 | 749 | 7.59 |  | Z4_Left temp | -0.2708871 | 0.1842053 | 0.8955239 | 0.8413221 | 0.9733697 | 0.9754898 | 1
2023-11-15 | 219.55 | 1333 | 1235 | 1258 | 1177 | 1211 | 1119 | 1120 | 1128 | 3.2 | 3.19 | 3.3 | 3.04 | 3.26 | 3.24 | 3.32 | 630 | 630 | 679 | 732 | 751 | 13.53 |  | Z4_Centre temp | -0.1689319 | 0.2985317 | 0.9241971 | 0.8775118 | 0.9900186 | 0.9771805 | 0.9840325 | 1
2023-11-16 | 217.6 | 1331 | 1234 | 1257 | 1176 | 1211 | 1119 | 1120 | 1127 | 3.2 | 3.19 | 3.32 | 3.03 | 3.18 | 3.2 | 3.32 | 630 | 630 | 679 | 734 | 751 | 13.46 |  | Z4_Right temp | -0.07426943 | 0.4439405 | 0.8849417 | 0.8595137 | 0.896557 | 0.8739055 | 0.8661763 | 0.9059933 | 1
2023-11-17 | 216.09 | 1332 | 1235 | 1257 | 1177 | 1212 | 1120 | 1121 | 1128 | 3.2 | 2.72 | 2.84 | 2.71 | 2.82 | 2.68 | 2.72 | 675 | 675 | 791 | 839 | 853 | 11.82 |  | sheet_thickness | -0.1889755 | -0.249683 | -0.3132917 | -0.3628333 | -0.3267515 | -0.2914917 | -0.2310846 | -0.3150209 | -0.3230924 | 1
2023-11-18 | 215.28 | 1333 | 1241 | 1262 | 1191 | 1223 | 1145 | 1137 | 1138 | 2.8 | 2.02 | 2.07 | 2 | 2.11 | 2.11 | 2.16 | 733 | 733 | 930 | 1087 | 1125 | 10.92 |  | Actual_thick_Min. LHS | -0.1340927 | -0.2937288 | -0.6817758 | -0.6995607 | -0.7903035 | -0.7699731 | -0.7522144 | -0.7882273 | -0.6704041 | 0.5304085 | 1
2023-11-19 | 218.14 | 1332 | 1235 | 1258 | 1178 | 1212 | 1120 | 1122 | 1130 | 2 | 2.72 | 2.79 | 2.72 | 2.82 | 2.76 | 2.83 | 675 | 675 | 791 | 839 | 853 | 10.57 |  | Actual_thick_Max. LHS | -0.119092 | -0.296442 | -0.701842 | -0.7158532 | -0.8031772 | -0.7819154 | -0.7646451 | -0.7995968 | -0.6850369 | 0.544306 | 0.996882 | 1
2023-11-20 | 218.61 | 1333 | 1235 | 1257 | 1176 | 1210 | 1118 | 1120 | 1128 | 2.8 | 3.17 | 3.25 | 3.06 | 3.21 | 3.11 | 3.17 | 623 | 623 | 670 | 729 | 745 | 11.49 |  | Actual_thick_Min. Center | -0.2103129 | -0.3714717 | -0.6866332 | -0.6817582 | -0.7930711 | -0.7601063 | -0.7465554 | -0.7834967 | -0.6675259 | 0.4844399 | 0.9697527 | 0.9699238 | 1
2023-11-21 | 218.79 | 1330 | 1233 | 1255 | 1175 | 1209 | 1117 | 1119 | 1126 | 3.2 | 3.27 | 3.36 | 3.05 | 3.2 | 3.28 | 3.37 | 623 | 623 | 670 | 729 | 745 | 9.25 |  | Actual_thick_Max. Center | -0.1548336 | -0.3606809 | -0.6984269 | -0.6950266 | -0.8045288 | -0.7735773 | -0.7541795 | -0.7909859 | -0.6827518 | 0.5079265 | 0.971668 | 0.9728579 | 0.9920613 | 1
2023-11-22 | 216.6 | 1332 | 1234 | 1257 | 1177 | 1211 | 1120 | 1121 | 1130 | 3.2 | 3.24 | 3.34 | 3.02 | 3.17 | 3.2 | 3.31 | 623 | 623 | 670 | 731 | 747 | 8.73 |  | Actual_thick_Min. RHS | -0.1809718 | -0.3624015 | -0.6492234 | -0.6402113 | -0.7508968 | -0.7198983 | -0.715977 | -0.7600763 | -0.6616037 | 0.5183396 | 0.9717761 | 0.9636369 | 0.9511867 | 0.9580938 | 1
2023-11-23 | 216.27 | 1332 | 1235 | 1257 | 1177 | 1211 | 1121 | 1122 | 1131 | 3.2 | 3.15 | 3.24 | 3.03 | 3.18 | 3.05 | 3.12 | 628 | 628 | 676 | 736 | 752 | 8.15 |  | Actual_thick_Max. RHS | -0.1321667 | -0.373958 | -0.7022171 | -0.6841572 | -0.7877994 | -0.7622513 | -0.749751 | -0.7923293 | -0.7027066 | 0.5195934 | 0.9690703 | 0.9634332 | 0.9474656 | 0.9593223 | 0.9911496 | 1
2023-11-24 | 215.48 | 1332 | 1234 | 1256 | 1176 | 1210 | 1120 | 1121 | 1129 | 3.2 | 3.14 | 3.27 | 3.03 | 3.23 | 3.08 | 3.2 | 628 | 628 | 676 | 736 | 752 | 11.19 |  | Roller_speed_Top | 0.5959847 | 0.6027334 | 0.4321809 | 0.4608929 | 0.4915505 | 0.4246886 | 0.3919829 | 0.4782171 | 0.4587599 | -0.4819797 | -0.8167968 | -0.8102505 | -0.8692066 | -0.8483339 | -0.8389027 | -0.8063542 | 1
2023-11-25 | 214.97 | 1332 | 1234 | 1257 | 1177 | 1211 | 1120 | 1121 | 1130 | 3.2 | 3.11 | 3.2 | 3.01 | 3.14 | 3.12 | 3.2 | 628 | 628 | 676 | 736 | 752 | 12.08 |  | Roller_speed_Bottom | 0.5959847 | 0.6027334 | 0.4321809 | 0.4608929 | 0.4915505 | 0.4246886 | 0.3919829 | 0.4782171 | 0.4587599 | -0.4819797 | -0.8167968 | -0.8102505 | -0.8692066 | -0.8483339 | -0.8389027 | -0.8063542 | 1 | 1
2023-11-26 | 216.73 | 1332 | 1233 | 1256 | 1176 | 1210 | 1120 | 1120 | 1129 | 3.2 | 3.16 | 3.28 | 3.05 | 3.16 | 3.03 | 3.12 | 628 | 628 | 676 | 736 | 752 | 9.04 |  | Roller_speed_Carriage | 0.4250396 | 0.5026299 | 0.5596459 | 0.5688302 | 0.6400089 | 0.5901918 | 0.5629759 | 0.6306854 | 0.5579729 | -0.5407366 | -0.9260264 | -0.921341 | -0.9565173 | -0.9442526 | -0.9321289 | -0.9147774 | 0.9657947 | 0.9657947 | 1
2023-11-27 | 214.58 | 1333 | 1235 | 1257 | 1176 | 1211 | 1120 | 1120 | 1129 | 3.2 | 3.25 | 3.33 | 3.02 | 3.18 | 3.18 | 3.21 | 628 | 628 | 676 | 736 | 752 | 11.81 |  | Roller_speed_Table | 0.3332932 | 0.4571226 | 0.6323169 | 0.6288212 | 0.7314005 | 0.6815982 | 0.6749789 | 0.7247381 | 0.6269529 | -0.4854077 | -0.9488268 | -0.9482416 | -0.9858911 | -0.9729005 | -0.9457002 | -0.9304227 | 0.9288713 | 0.9288713 | 0.9827594 | 1
2023-11-28 | 214.1 | 1333 | 1235 | 1258 | 1177 | 1211 | 1120 | 1121 | 1129 | 3.2 | 3.1 | 3.16 | 3.08 | 3.22 | 3.14 | 3.24 | 628 | 628 | 676 | 736 | 752 | 10.4 |  | LEHR_SPEED | 0.286221 | 0.4283333 | 0.6632162 | 0.6542725 | 0.7675414 | 0.7216802 | 0.7202642 | 0.7625167 | 0.6502408 | -0.4757159 | -0.957294 | -0.9576625 | -0.9914413 | -0.9786283 | -0.9489933 | -0.9377296 | 0.9005884 | 0.9005884 | 0.9704715 | 0.9972815 | 1
2023-11-30 | 216.1 | 1332 | 1235 | 1256 | 1176 | 1210 | 1119 | 1120 | 1128 | 3.2 | 3.23 | 3.3 | 3.04 | 3.19 | 3.24 | 3.31 | 628 | 628 | 676 | 736 | 752 | 8.21 |  | Pick_up_mark | 0.5682011 | 0.7961738 | 0.334382 | 0.3365956 | 0.2364208 | 0.1678908 | 0.1145049 | 0.2177732 | 0.4014103 | -0.2529048 | -0.2942571 | -0.283687 | -0.3514116 | -0.3467541 | -0.3625066 | -0.3511308 | 0.6065122 | 0.6065122 | 0.502742 | 0.4410012 | 0.407478 | 1
| Min | 1328 | 1230 | 1253 | 1170 | 1205 | 1112 | 1114 | 1121 | 2 | 2.02 | 2.07 | 2 | 2.11 | 2.11 | 2.16 | 567 | 567 | 604 | 663 | 691 | 0.92
| Max | 1333 | 1241 | 1262 | 1191 | 1223 | 1145 | 1137 | 1138 | 3.2 | 3.28 | 3.36 | 3.15 | 3.29 | 3.3 | 3.37 | 733 | 733 | 930 | 1087 | 1125 | 13.53 | OLD CORRELATION | Pick_up_mark | -0.08111074 | -0.06724522 | 0.1786699 | 0.2376115 | 0.1513571 | 0.08439775 | 0.06244142 | 0.09046751 | 0.2153567 | -0.1833037 | -0.1859704 | -0.1877464 | -0.2603204 | -0.2538842 | -0.2539571 | -0.235741 | 0.2739878 | 0.2739878 | 0.2723698 | 0.2563629 | 0.2316121 | 1
| Average | 1330.852 | 1234.296 | 1256.815 | 1176.63 | 1211.037 | 1120.333 | 1120.704 | 1128.185 | 3.125926 | 3.109259 | 3.201481 | 2.991111 | 3.142963 | 3.113333 | 3.191481 | 624.1481 | 624.1481 | 680.3333 | 741.7037 | 760.6667 | 7.213704
[23 empty] | Difference Btwn Old vs New Correalation |  | 0.6493119 | 0.863419 | 0.1557122 | 0.09898408 | 0.08506365 | 0.08349309 | 0.05206349 | 0.1273057 | 0.1860536 | -0.06960115 | -0.1082867 | -0.09594066 | -0.09109119 | -0.09286988 | -0.1085495 | -0.1153897 | 0.3325244 | 0.3325244 | 0.2303722 | 0.1846383 | 0.1758659 | 0

## Dec_2023
Date | Pull | Z1_temp | Z2_temp | Z2_Bottom | Z3_temp | Z3_Bottom | Z4_Left temp | Z4_Centre temp | Z4_Right temp | sheet_thickness | Actual_thick_Min. LHS | Actual_thick_Max. LHS | Actual_thick_Min. Center | Actual_thick_Max. Center | Actual_thick_Min. RHS | Actual_thick_Max. RHS | Roller_speed_Top | Roller_speed_Bottom | Roller_speed_Carriage | Roller_speed_Table | LEHR_SPEED | Pick_up_mark
2023-12-01 | 214 | 1335 | 1237 | 1260 | 1178 | 1213 | 1122 | 1123 | 1130 | 3.2 | 3.09 | 3.15 | 3.05 | 3.18 | 3.13 | 3.2 | 628 | 628 | 676 | 736 | 752 | 5.56
2023-12-02 | 217.53 | 1341 | 1243 | 1266 | 1186 | 1220 | 1130 | 1130 | 1139 | 3.2 | 3.22 | 3.3 | 3.07 | 3.18 | 3.25 | 3.32 | 628 | 628 | 676 | 736 | 752 | 13.33
2023-12-03 | 219.32 | 1335 | 1238 | 1260 | 1181 | 1216 | 1122 | 1126 | 1135 | 3.2 | 3.26 | 3.35 | 3.03 | 3.17 | 3.24 | 3.32 | 628 | 628 | 676 | 736 | 752 | 12.72
2023-12-04 | 214.86 | 1331 | 1234 | 1257 | 1177 | 1211 | 1122 | 1122 | 1131 | 3.2 | 3.27 | 3.35 | 3.02 | 3.12 | 3.24 | 3.31 | 628 | 628 | 676 | 736 | 752 | 11.42
2023-12-05 | 214.18 | 1332 | 1234 | 1258 | 1178 | 1213 | 1123 | 1122 | 1130 | 3.2 | 3.15 | 3.25 | 3.04 | 3.14 | 3.25 | 3.39 | 598 | 598 | 643 | 706 | 722 | 7.97
2023-12-06 | 201.3 | 1332 | 1235 | 1259 | 1179 | 1213 | 1123 | 1122 | 1130 | 3.2 | 3.15 | 3.25 | 3.03 | 3.15 | 3.22 | 3.34 | 578 | 578 | 622 | 686 | 701 | 9.72 |  |  | Pull | Z1_temp | Z2_temp | Z2_Bottom | Z3_temp | Z3_Bottom | Z4_Left temp | Z4_Centre temp | Z4_Right temp | sheet_thickness | Actual_thick_Min. LHS | Actual_thick_Max. LHS | Actual_thick_Min. Center | Actual_thick_Max. Center | Actual_thick_Min. RHS | Actual_thick_Max. RHS | Roller_speed_Top | Roller_speed_Bottom | Roller_speed_Carriage | Roller_speed_Table | LEHR_SPEED | Pick_up_mark
2023-12-07 | 199.9 | 1332 | 1236 | 1250 | 1178 | 1213 | 1122 | 1122 | 1128 | 3.2 | 3.15 | 3.25 | 3.03 | 3.15 | 3.22 | 3.34 | 578 | 578 | 622 | 686 | 701 | 5.43 |  | Pull | 1
2023-12-08 | 196.95 | 1330 | 1234 | 1258 | 1177 | 1212 | 1121 | 1121 | 1128 | 3.2 | 3.18 | 3.3 | 3.08 | 3.17 | 3.24 | 3.34 | 578 | 578 | 622 | 686 | 701 | 8.34 |  | Z1_temp | 0.4444844 | 1
2023-12-09 | 198.67 | 1330 | 1233 | 1257 | 1177 | 1212 | 1122 | 1121 | 1129 | 3.2 | 3.19 | 3.3 | 3.08 | 3.15 | 3.25 | 3.36 | 578 | 578 | 622 | 686 | 701 | 5.6 |  | Z2_temp | 0.2261689 | 0.1882932 | 1
2023-12-10 | 198.47 | 1330 | 1233 | 1257 | 1177 | 1212 | 1121 | 1120 | 1128 | 3.2 | 3.19 | 3.3 | 3.05 | 3.16 | 3.24 | 3.34 | 574 | 574 | 618 | 682 | 697 | 6.63 |  | Z2_Bottom | 0.2803864 | 0.350958 | 0.9387711 | 1
2023-12-11 | 197.59 | 1330 | 1232 | 1256 | 1177 | 1211 | 1121 | 1120 | 1128 | 3.2 | 3.21 | 3.29 | 3.05 | 3.17 | 3.2 | 3.3 | 574 | 574 | 618 | 682 | 693 | 5.93 |  | Z3_temp | 0.1049806 | -0.04935462 | 0.9589314 | 0.8736394 | 1
2023-12-12 | 199.68 | 1331 | 1233 | 1256 | 1177 | 1211 | 1121 | 1121 | 1127 | 3.2 | 3.23 | 3.29 | 3.06 | 3.15 | 3.24 | 3.33 | 580 | 580 | 624 | 688 | 703 | 8.87 |  | Z3_Bottom | 0.1219153 | 0.01923875 | 0.9760668 | 0.9021485 | 0.9955226 | 1
2023-12-13 | 198.99 | 1331 | 1233 | 1256 | 1176 | 1212 | 1122 | 1121 | 1128 | 3.2 | 3.23 | 3.31 | 3.08 | 3.14 | 3.2 | 3.26 | 580 | 580 | 624 | 688 | 703 | 7.54 |  | Z4_Left temp | 0.07744782 | -0.02645441 | 0.9595461 | 0.883642 | 0.9931578 | 0.9934656 | 1
2023-12-14 | 198.71 | 1333 | 1235 | 1258 | 1180 | 1214 | 1125 | 1124 | 1129 | 3.2 | 3.21 | 3.25 | 3.02 | 3.12 | 3.21 | 3.28 | 586 | 586 | 630 | 694 | 709 | 9.87 |  | Z4_Centre temp | 0.1199624 | -0.04643596 | 0.9598059 | 0.8746293 | 0.9988526 | 0.9957619 | 0.9942157 | 1
2023-12-15 | 201.79 | 1334 | 1236 | 1259 | 1181 | 1215 | 1125 | 1124 | 1131 | 3.2 | 3.26 | 3.35 | 3.02 | 3.14 | 3.19 | 3.27 | 576 | 576 | 620 | 684 | 699 | 9.3 |  | Z4_Right temp | 0.1535777 | -0.09423013 | 0.9413619 | 0.8513263 | 0.9918504 | 0.9842895 | 0.97693 | 0.9926594 | 1
2023-12-16 | 201.03 | 1334 | 1236 | 1260 | 1181 | 1215 | 1126 | 1124 | 1130 | 3.2 | 3.15 | 3.25 | 3.06 | 3.11 | 3.06 | 3.14 | 576 | 576 | 620 | 684 | 699 | 10.25 |  | sheet_thickness | -0.03929181 | 0.2165259 | -0.8657816 | -0.7429548 | -0.9308347 | -0.912699 | -0.9107234 | -0.9248931 | -0.9320879 | 1
2023-12-17 | 204.6 | 1331 | 1236 | 1257 | 1179 | 1213 | 1128 | 1123 | 1127 | 3.2 | 3.15 | 3.24 | 3.05 | 3.11 | 3.07 | 3.14 | 576 | 576 | 620 | 684 | 699 | 11.07 |  | Actual_thick_Min. LHS | -0.04346391 | 0.1262986 | -0.8878499 | -0.7974 | -0.9357357 | -0.9312755 | -0.9414909 | -0.9417928 | -0.9347377 | 0.868089 | 1
2023-12-18 | 200.24 | 1333 | 1236 | 1259 | 1181 | 1215 | 1128 | 1124 | 1128 | 3.2 | 3.17 | 3.26 | 3.06 | 3.17 | 3.07 | 3.14 | 581 | 581 | 625 | 689 | 704 | 10.04 |  | Actual_thick_Max. LHS | -0.05021794 | 0.117758 | -0.8887598 | -0.7989926 | -0.935543 | -0.9305815 | -0.9409949 | -0.9418005 | -0.9340915 | 0.8667643 | 0.9994074 | 1
2023-12-19 | 207.36 | 1340 | 1252 | 1273 | 1207 | 1239 | 1163 | 1155 | 1156 | 3.2 | 2.14 | 2.19 | 1.96 | 2.03 | 2.12 | 2.16 | 716 | 716 | 899 | 1073 | 1112 | 14.5 |  | Actual_thick_Min. Center | -0.05713142 | 0.1301564 | -0.8887424 | -0.7967831 | -0.937618 | -0.9324324 | -0.9401871 | -0.9436433 | -0.9397395 | 0.8684708 | 0.9963916 | 0.9966322 | 1
2023-12-20 | 205.99 | 1338 | 1251 | 1271 | 1207 | 1237 | 1163 | 1154 | 1155 | 2 | 2.1 | 2.15 | 1.97 | 2.03 | 2.11 | 2.18 | 716 | 716 | 899 | 1073 | 1112 | 21.01 |  | Actual_thick_Max. Center | -0.04621364 | 0.1260559 | -0.8866846 | -0.7985061 | -0.9360725 | -0.9312573 | -0.9415198 | -0.9425102 | -0.9360789 | 0.8644468 | 0.9967028 | 0.9969095 | 0.9991246 | 1
2023-12-21 | 205.42 | 1337 | 1255 | 1274 | 1212 | 1243 | 1165 | 1159 | 1163 | 2 | 2.12 | 2.2 | 1.94 | 2.04 | 2.1 | 2.15 | 716 | 716 | 899 | 1073 | 1112 | 17.47 |  | Actual_thick_Min. RHS | -0.03360762 | 0.1473544 | -0.8799779 | -0.7883608 | -0.934299 | -0.9270714 | -0.9400163 | -0.9395943 | -0.9324393 | 0.864758 | 0.9956559 | 0.9955687 | 0.9948454 | 0.9954916 | 1
2023-12-22 | 204.49 | 1332 | 1253 | 1270 | 1210 | 1240 | 1164 | 1157 | 1160 | 2 | 2.1 | 2.19 | 1.94 | 2.05 | 2.09 | 2.11 | 716 | 716 | 899 | 1073 | 1112 | 15.13 |  | Actual_thick_Max. RHS | -0.03853878 | 0.1374419 | -0.8836386 | -0.7940868 | -0.9346335 | -0.9279354 | -0.9405309 | -0.9401303 | -0.9321707 | 0.8630947 | 0.9936899 | 0.9940771 | 0.9937268 | 0.994496 | 0.9993836 | 1
2023-12-23 | 203.23 | 1331 | 1251 | 1268 | 1208 | 1238 | 1159 | 1154 | 1161 | 2 | 2.13 | 2.2 | 1.9 | 2.04 | 2.05 | 2.1 | 716 | 716 | 899 | 1073 | 1112 | 16.29 |  | Roller_speed_Top | 0.3073498 | 0.07143129 | 0.9513191 | 0.881783 | 0.9535817 | 0.9558928 | 0.9406771 | 0.9575463 | 0.956067 | -0.8957654 | -0.8770317 | -0.8804191 | -0.8817758 | -0.8779533 | -0.8660084 | -0.8689223 | 1
2023-12-24 | 206.23 | 1329 | 1249 | 1266 | 1209 | 1236 | 1158 | 1155 | 1161 | 2 | 2.13 | 2.17 | 1.94 | 2.04 | 2.07 | 2.11 | 716 | 716 | 899 | 1073 | 1112 | 14.45 |  | Roller_speed_Bottom | 0.3073498 | 0.07143129 | 0.9513191 | 0.881783 | 0.9535817 | 0.9558928 | 0.9406771 | 0.9575463 | 0.956067 | -0.8957654 | -0.8770317 | -0.8804191 | -0.8817758 | -0.8779533 | -0.8660084 | -0.8689223 | 1 | 1
2023-12-25 | 206.93 | 1329 | 1248 | 1265 | 1208 | 1236 | 1157 | 1155 | 1164 | 2 | 2.13 | 2.19 | 1.96 | 2.07 | 2.07 | 2.13 | 716 | 716 | 899 | 1073 | 1112 | 14.79 |  | Roller_speed_Carriage | 0.1978242 | 0.01490662 | 0.958728 | 0.8795788 | 0.9766516 | 0.9771212 | 0.9685341 | 0.9788275 | 0.9724412 | -0.9201205 | -0.9097282 | -0.9118532 | -0.9125523 | -0.9104863 | -0.9002807 | -0.9018472 | 0.9920212 | 0.9920212 | 1
2023-12-26 | 205.91 | 1330 | 1250 | 1267 | 1210 | 1237 | 1159 | 1156 | 1161 | 2 | 2.16 | 2.2 | 1.93 | 2.04 | 2.07 | 2.12 | 716 | 716 | 899 | 1073 | 1112 | 12.55 |  | Roller_speed_Table | 0.1569414 | -0.001991975 | 0.9589144 | 0.8769589 | 0.9804082 | 0.980748 | 0.9744871 | 0.9819865 | 0.9733972 | -0.9245247 | -0.9186058 | -0.9203571 | -0.9208046 | -0.9194347 | -0.9096549 | -0.9107845 | 0.9848612 | 0.9848612 | 0.9988035 | 1
2023-12-27 | 201.57 | 1328 | 1248 | 1266 | 1214 | 1240 | 1166 | 1161 | 1167 | 2 | 2.12 | 2.18 | 1.94 | 2.05 | 2.06 | 2.1 | 711 | 711 | 892 | 1057 | 1057 | 10.95 |  | LEHR_SPEED | 0.1577699 | -0.001128868 | 0.9585493 | 0.8765677 | 0.9789035 | 0.9797127 | 0.9732161 | 0.9805176 | 0.9715592 | -0.9234481 | -0.9185183 | -0.9200039 | -0.920478 | -0.9192992 | -0.9096546 | -0.9104426 | 0.9835729 | 0.9835729 | 0.9978223 | 0.9992215 | 1
2023-12-28 | 204.67 | 1328 | 1248 | 1266 | 1213 | 1240 | 1165 | 1160 | 1166 | 2 | 2.1 | 2.18 | 1.95 | 2.06 | 2.03 | 2.13 | 711 | 711 | 892 | 1057 | 1107 | 12.21 |  | Pick_up_mark | 0.3224088 | 0.3306507 | 0.8364808 | 0.8527356 | 0.7593121 | 0.7810826 | 0.7736232 | 0.7616934 | 0.7381757 | -0.7027497 | -0.7147192 | -0.7180441 | -0.728333 | -0.7324228 | -0.7185907 | -0.7244365 | 0.7789124 | 0.7789124 | 0.7730116 | 0.7709207 | 0.7743808 | 1
2023-12-29 | 203.37 | 1327 | 1247 | 1265 | 1213 | 1239 | 1164 | 1160 | 1166 | 2 | 2.11 | 2.2 | 1.94 | 2.03 | 2.03 | 2.08 | 711 | 711 | 892 | 1057 | 1107 | 12.65
2023-12-30 | 202.67 | 1328 | 1236 | 1258 | 1184 | 1217 | 1132 | 1130 | 1138 | 3.2 | 2.12 | 2.19 | 1.93 | 2.03 | 2.02 | 2.08 | 571 | 571 | 613 | 678 | 693 | 10.53 | OLD CORRELATION | Pick_up_mark | 0.3224088 | 0.1310644 | 0.8364808 | 0.2500535 | 0.7593121 | 0.7810826 | 0.5573571 | 0.7616934 | 0.7381757 | -0.7027497 | -0.7147192 | -0.7180441 | -0.728333 | -0.7324228 | -0.7185907 | -0.7244365 | 0.7789124 | 0.7789124 | 0.7730116 | 0.7709207 | 0.7743808 | 1
2023-12-31 | 202.27 | 1329 | 1237 | 1259 | 1183 | 1217 | 1132 | 1128 | 1134 | 3.2 | 3.26 | 3.36 | 3.11 | 3.21 | 3.21 | 3.31 | 571 | 571 | 613 | 678 | 693 | 8.95
| Min | 1327 | 1232 | 1250 | 1176 | 1211 | 1121 | 1120 | 1127 | 2 | 2.1 | 2.15 | 1.9 | 2.03 | 2.02 | 2.08 | 571 | 571 | 613 | 678 | 693 | 5.43 | Difference Btwn Old vs New Correalation |  | 0 | 0.1995863 | 0 | 0.6026822 | 0 | 0 | 0.2162661 | 0 | 0 | 0 | 0 | 0 | 0 | 0 | 0 | 0 | 0 | 0 | 0 | 0 | 0 | 0
| Max | 1341 | 1255 | 1274 | 1214 | 1243 | 1166 | 1161 | 1167 | 3.2 | 3.27 | 3.36 | 3.11 | 3.21 | 3.25 | 3.39 | 716 | 716 | 899 | 1073 | 1112 | 21.01
| Average | 1331.968 | 1240.613 | 1261.645 | 1190.258 | 1222.581 | 1137.774 | 1135.29 | 1141.548 | 2.812903 | 2.78 | 2.859355 | 2.622258 | 2.722581 | 2.759677 | 2.834839 | 633.1613 | 633.1613 | 726.7097 | 828.3871 | 851.3871 | 11.00226

## Jan_2024
Date | Pull | Z1_temp | Z2_temp | Z2_Bottom | Z3_temp | Z3_Bottom | Z4_Left temp | Z4_Centre temp | Z4_Right temp | sheet_thickness | Actual_thick_Min. LHS | Actual_thick_Max. LHS | Actual_thick_Min. Center | Actual_thick_Max. Center | Actual_thick_Min. RHS | Actual_thick_Max. RHS | Roller_speed_Top | Roller_speed_Bottom | Roller_speed_Carriage | Roller_speed_Table | LEHR_SPEED | Pick_up_mark
2024-01-01 | 202.2 | 1329 | 1236 | 1258 | 1182 | 1216 | 1129 | 1127 | 1135 | 3.2 | 3.2 | 3.32 | 3.04 | 3.18 | 3.24 | 3.34 | 571 | 571 | 613 | 678 | 693 | 7.57
2024-01-02 | 201.77 | 1328 | 1235 | 1257 | 1182 | 1215 | 1128 | 1126 | 1133 | 3.2 | 3.17 | 3.21 | 3.03 | 3.12 | 3.19 | 3.25 | 574 | 574 | 616 | 681 | 697 | 13.3
2024-01-03 | 201.55 | 1329 | 1236 | 1258 | 1182 | 1216 | 1128 | 1126 | 1133 | 3.2 | 3.22 | 3.3 | 3.05 | 3.16 | 3.19 | 3.26 | 577 | 577 | 619 | 684 | 700 | 9.32
2024-01-04 | 204.04 | 1332 | 1240 | 1262 | 1186 | 1220 | 1132 | 1131 | 1138 | 3.2 | 3.18 | 3.3 | 3.03 | 3.14 | 3.14 | 3.23 | 582 | 582 | 625 | 689 | 705 | 12.3
2024-01-05 | 204.56 | 1331 | 1239 | 1260 | 1185 | 1219 | 1132 | 1129 | 1135 | 3.2 | 3.19 | 3.31 | 3.02 | 3.14 | 3.15 | 3.21 | 582 | 582 | 625 | 689 | 705 | 13.01
2024-01-06 | 203.12 | 1330 | 1229 | 1260 | 1185 | 1219 | 1131 | 1129 | 1137 | 3.2 | 3.17 | 3.28 | 3.05 | 3.17 | 3.17 | 3.23 | 582 | 582 | 625 | 689 | 705 | 13.06
2024-01-07 | 203.07 | 1332 | 1240 | 1262 | 1186 | 1220 | 1132 | 1130 | 1137 | 3.2 | 3.24 | 3.34 | 3.03 | 3.17 | 3.19 | 3.24 | 582 | 582 | 625 | 689 | 705 | 12.77
2024-01-09 | 201.32 | 1330 | 1239 | 1262 | 1188 | 1221 | 1139 | 1131 | 1130 | 3.2 | 3.25 | 3.34 | 3.09 | 3.18 | 3.3 | 3.34 | 581 | 581 | 623 | 680 | 701 | 7.98
2024-01-10 | 201.58 | 1330 | 1240 | 1263 | 1189 | 1221 | 1139 | 1133 | 1134 | 3.2 | 3.17 | 3.22 | 3.02 | 3.24 | 3.3 | 3.34 | 581 | 581 | 623 | 680 | 701 | 10.27
2024-01-11 | 203.6 | 1330 | 1239 | 1262 | 1188 | 1221 | 1139 | 1131 | 1130 | 3.2 | 3.14 | 3.24 | 3.09 | 3.19 | 3.28 | 3.35 | 581 | 581 | 623 | 680 | 701 | 7.17
2024-01-12 | 202.37 | 1329 | 1238 | 1261 | 1188 | 1220 | 1138 | 1131 | 1131 | 3.2 | 3.23 | 3.27 | 3.05 | 3.19 | 3.24 | 3.31 | 581 | 581 | 623 | 680 | 701 | 11.73
2024-01-13 | 203.88 | 1329 | 1238 | 1260 | 1187 | 1220 | 1134 | 1130 | 1133 | 3.2 | 3.19 | 3.26 | 3.06 | 3.2 | 3.23 | 3.29 | 581 | 581 | 623 | 680 | 701 | 7.54
2024-01-14 | 201.11 | 1328 | 1237 | 1260 | 1187 | 1219 | 1137 | 1129 | 1128 | 3.2 | 3.2 | 3.26 | 3.08 | 3.19 | 3.21 | 3.3 | 581 | 581 | 623 | 680 | 701 | 11.3 |  |  | Pull | Z1_temp | Z2_temp | Z2_Bottom | Z3_temp | Z3_Bottom | Z4_Left temp | Z4_Centre temp | Z4_Right temp | sheet_thickness | Actual_thick_Min. LHS | Actual_thick_Max. LHS | Actual_thick_Min. Center | Actual_thick_Max. Center | Actual_thick_Min. RHS | Actual_thick_Max. RHS | Roller_speed_Top | Roller_speed_Bottom | Roller_speed_Carriage | Roller_speed_Table | LEHR_SPEED | Pick_up_mark
2024-01-15 | 200.78 | 1329 | 1238 | 1261 | 1187 | 1220 | 1138 | 1130 | 1129 | 3.2 | 3.15 | 3.22 | 3.04 | 3.18 | 3.22 | 3.28 | 581 | 581 | 623 | 680 | 701 | 11.56 |  | Pull | 1
2024-01-16 | 198.36 | 1328 | 1237 | 1260 | 1187 | 1220 | 1136 | 1129 | 1129 | 3.2 | 3.15 | 3.27 | 3.05 | 3.21 | 3.07 | 3.13 | 581 | 581 | 623 | 680 | 701 | 8.44 |  | Z1_temp | -0.2709221 | 1
2024-01-17 | 198.3 | 1328 | 1236 | 1259 | 1186 | 1218 | 1136 | 1129 | 1128 | 3.2 | 3.19 | 3.25 | 3.04 | 3.17 | 3.07 | 3.2 | 581 | 581 | 623 | 680 | 701 | 12.74 |  | Z2_temp | -0.4321741 | 0.9436713 | 1
2024-01-18 | 202.2 | 1330 | 1239 | 1262 | 1188 | 1221 | 1138 | 1131 | 1130 | 3.2 | 3.16 | 3.21 | 3.06 | 3.25 | 3.07 | 3.14 | 586 | 586 | 628 | 685 | 706 | 7.17 |  | Z2_Bottom | -0.4432512 | 0.9582043 | 0.9800791 | 1
2024-01-19 | 201.54 | 1329 | 1238 | 1261 | 1188 | 1220 | 1138 | 1130 | 1030 | 3.2 | 3.16 | 3.2 | 3.03 | 3.19 | 3.08 | 3.14 | 586 | 586 | 628 | 685 | 706 | 9.38 |  | Z3_temp | -0.4663644 | 0.9368519 | 0.9755692 | 0.9921109 | 1
2024-01-20 | 202.58 | 1330 | 1238 | 1260 | 1187 | 1220 | 1138 | 1130 | 1130 | 3.2 | 3.15 | 3.2 | 3.02 | 3.17 | 3.07 | 3.12 | 591 | 591 | 633 | 690 | 711 | 8.55 |  | Z3_Bottom | -0.4565066 | 0.9467871 | 0.9775428 | 0.9951938 | 0.9983216 | 1
2024-01-21 | 203.88 | 1330 | 1238 | 1261 | 1188 | 1220 | 1138 | 1131 | 1131 | 3.2 | 3.22 | 3.27 | 3.03 | 3.18 | 3.1 | 3.17 | 591 | 591 | 633 | 690 | 711 | 7.17 |  | Z4_Left temp | -0.5013374 | 0.9161426 | 0.969035 | 0.9857927 | 0.9936196 | 0.9901682 | 1
2024-01-22 | 203.8 | 1330 | 1238 | 1262 | 1189 | 1222 | 1140 | 1133 | 1135 | 3.2 | 3.17 | 3.24 | 3.03 | 3.21 | 3.1 | 3.15 | 591 | 591 | 633 | 690 | 711 | 11.55 |  | Z4_Centre temp | -0.4599564 | 0.946577 | 0.9766001 | 0.9932703 | 0.9981063 | 0.9986671 | 0.9893622 | 1
2024-01-23 | 201.55 | 1329 | 1238 | 1261 | 1188 | 1222 | 1135 | 1133 | 1151 | 3.2 | 3.21 | 3.25 | 3.04 | 3.16 | 3.16 | 3.15 | 591 | 591 | 633 | 690 | 711 | 5.61 |  | Z4_Right temp | -0.2206912 | 0.6504972 | 0.6190869 | 0.62933 | 0.6252949 | 0.6403251 | 0.5966599 | 0.6476403 | 1
2024-01-24 | 205.03 | 1330 | 1238 | 1261 | 1187 | 1220 | 1130 | 1130 | 1136 | 3.2 | 3.24 | 3.27 | 3.03 | 3.15 | 3.15 | 3.16 | 591 | 591 | 633 | 690 | 711 | 7.88 |  | sheet_thickness | 0.5640462 | -0.8513061 | -0.8680094 | -0.8905984 | -0.8784074 | -0.8845887 | -0.8801761 | -0.8880317 | -0.5744494 | 1
2024-01-25 | 202.85 | 1336 | 1258 | 1277 | 1222 | 1250 | 1175 | 1168 | 1170 | 3.2 | 3.26 | 3.3 | 3.06 | 3.19 | 3.19 | 3.31 | 591 | 591 | 633 | 690 | 711 | 8.28 |  | Actual_thick_Min. LHS | 0.5747706 | -0.8334575 | -0.8514555 | -0.8765493 | -0.8638933 | -0.870195 | -0.8694031 | -0.8733401 | -0.5530204 | 0.997524 | 1
2024-01-26 | 197.93 | 1335 | 1256 | 1277 | 1219 | 1248 | 1175 | 1166 | 1168 | 2 | 2.06 | 2.12 | 2.06 | 2.05 | 2.09 | 2.13 | 739 | 739 | 869 | 1047 | 1110 | 15.01 |  | Actual_thick_Max. LHS | 0.5712183 | -0.8317331 | -0.8585626 | -0.8815052 | -0.8718121 | -0.876256 | -0.8773431 | -0.8796679 | -0.5464835 | 0.996328 | 0.9978847 | 1
2024-01-27 | 198.73 | 1336 | 1256 | 1277 | 1217 | 1247 | 1172 | 1165 | 1165 | 2 | 2.07 | 2.16 | 1.97 | 2.04 | 2.07 | 2.09 | 729 | 729 | 857 | 1014 | 1096 | 13.25 |  | Actual_thick_Min. Center | 0.556108 | -0.8527861 | -0.8652493 | -0.8858764 | -0.8726225 | -0.8792941 | -0.872941 | -0.8832124 | -0.5687123 | 0.9984865 | 0.9961156 | 0.9953425 | 1
2024-01-28 | 198.96 | 1336 | 1256 | 1277 | 1219 | 1248 | 1174 | 1166 | 1166 | 2 | 2.1 | 2.19 | 1.99 | 2.04 | 2.07 | 2.14 | 729 | 729 | 857 | 1014 | 1096 | 11.47 |  | Actual_thick_Max. Center | 0.5556873 | -0.8503233 | -0.8611317 | -0.8818493 | -0.8709291 | -0.8775516 | -0.8695206 | -0.8819846 | -0.5784486 | 0.9983002 | 0.9949117 | 0.993197 | 0.9974413 | 1
2024-01-29 | 197.71 | 1336 | 1256 | 1276 | 1219 | 1247 | 1173 | 1165 | 1166 | 2 | 2.09 | 2.12 | 1.97 | 2.03 | 2.07 | 2.11 | 733 | 733 | 857 | 1014 | 1096 | 11.4 |  | Actual_thick_Min. RHS | 0.5763164 | -0.8358987 | -0.849411 | -0.8730388 | -0.8663507 | -0.8716266 | -0.8681677 | -0.8742746 | -0.5363915 | 0.9885628 | 0.9889637 | 0.9884542 | 0.9896286 | 0.9874636 | 1
2024-01-30 | 203.6 | 1337 | 1257 | 1277 | 1219 | 1248 | 1174 | 1166 | 1167 | 2 | 2.09 | 2.12 | 1.99 | 2.05 | 2.11 | 2.14 | 733 | 733 | 857 | 1014 | 1096 | 11.75 |  | Actual_thick_Max. RHS | 0.56382 | -0.8301494 | -0.8416386 | -0.866653 | -0.8573254 | -0.8640057 | -0.8579887 | -0.8658378 | -0.5348124 | 0.9881585 | 0.988602 | 0.9889055 | 0.989781 | 0.9871989 | 0.9981297 | 1
2024-01-31 | 199.26 | 1336 | 1259 | 1278 | 1217 | 1248 | 1172 | 1164 | 1165 | 2 | 2.09 | 2.13 | 1.96 | 2.07 | 2.15 | 2.18 | 733 | 733 | 857 | 1014 | 1096 | 16.97 |  | Roller_speed_Top | -0.544964 | 0.8637678 | 0.8800568 | 0.9048366 | 0.8934802 | 0.8994347 | 0.8949842 | 0.9012504 | 0.5760195 | -0.9964318 | -0.9933695 | -0.9948279 | -0.9949144 | -0.9939415 | -0.9905123 | -0.9916132 | 1
| Min | 1328 | 1229 | 1257 | 1182 | 1215 | 1128 | 1126 | 1030 | 2 | 2.06 | 2.12 | 1.96 | 2.03 | 2.07 | 2.09 | 571 | 571 | 613 | 678 | 693 | 5.61 |  | Roller_speed_Bottom | -0.544964 | 0.8637678 | 0.8800568 | 0.9048366 | 0.8934802 | 0.8994347 | 0.8949842 | 0.9012504 | 0.5760195 | -0.9964318 | -0.9933695 | -0.9948279 | -0.9949144 | -0.9939415 | -0.9905123 | -0.9916132 | 1 | 1
| Max | 1337 | 1259 | 1278 | 1222 | 1250 | 1175 | 1168 | 1170 | 3.2 | 3.26 | 3.34 | 3.09 | 3.25 | 3.3 | 3.35 | 739 | 739 | 869 | 1047 | 1110 | 16.97 |  | Roller_speed_Carriage | -0.5534549 | 0.8598786 | 0.8757343 | 0.9003292 | 0.8884911 | 0.894618 | 0.8900513 | 0.8971145 | 0.5763156 | -0.998447 | -0.9956855 | -0.9958335 | -0.996684 | -0.9963451 | -0.9907358 | -0.9912369 | 0.9994736 | 0.9994736 | 1
| Average | 1331.067 | 1242.067 | 1264.4 | 1194.067 | 1226.2 | 1144 | 1138.3 | 1137.667 | 2.96 | 2.970333 | 3.039 | 2.833667 | 2.953667 | 2.955667 | 3.014333 | 613.1 | 613.1 | 672.1 | 751.5333 | 782.9 | 10.51667 |  | Roller_speed_Table | -0.5567359 | 0.8562984 | 0.8696717 | 0.893924 | 0.8816509 | 0.8882301 | 0.8823582 | 0.8915414 | 0.5785025 | -0.9986958 | -0.9961879 | -0.9951491 | -0.9964077 | -0.9974223 | -0.9895558 | -0.989579 | 0.9978294 | 0.9978294 | 0.9992424 | 1
[24 empty] | LEHR_SPEED | -0.5575603 | 0.856731 | 0.872084 | 0.8958258 | 0.8837451 | 0.8900168 | 0.8851004 | 0.8930314 | 0.576458 | -0.999507 | -0.9968559 | -0.9962881 | -0.9978416 | -0.9977726 | -0.990191 | -0.9902814 | 0.9984244 | 0.9984244 | 0.9996715 | 0.9995505 | 1
[24 empty] | Pick_up_mark | -0.3582505 | 0.4205954 | 0.37327 | 0.4069547 | 0.3732039 | 0.3832601 | 0.3749407 | 0.389479 | 0.2750112 | -0.5214459 | -0.528196 | -0.5177201 | -0.5299933 | -0.5325445 | -0.5111831 | -0.5003137 | 0.5020707 | 0.5020707 | 0.5113364 | 0.5258487 | 0.5181651 | 1
[23 empty] | OLD CORRELATION | Pick_up_mark | 0.2783737 | 0.09573114 | 0.3795005 | 0.09445491 | 0.3730955 | 0.06635947 | 0.3500672 | 0.3800221 | 0.2633949 | -0.5195876 | -0.52331 | -0.517825 | -0.5294269 | -0.5265196 | -0.5095054 | -0.5022854 | 0.5175951 | 0.5175951 | 0.5212841 | 0.5330722 | 0.5243796 | 1
[23 empty] | Difference Btwn Old vs New Correalation |  | -0.6366242 | 0.3248642 | -0.006230443 | 0.3124997 | 0.0001083794 | 0.3169007 | 0.02487348 | 0.009456912 | 0.01161633 | -0.001858291 | -0.004886031 | 0.0001048191 | -0.0005663761 | -0.006024936 | -0.001677719 | 0.001971663 | -0.01552432 | -0.01552432 | -0.009947762 | -0.007223482 | -0.006214431 | 0

## Feb_2024
Date | Pull | Z1_temp | Z2_temp | Z2_Bottom | Z3_temp | Z3_Bottom | Z4_Left temp | Z4_Centre temp | Z4_Right temp | sheet_thickness | Actual_thick_Min. LHS | Actual_thick_Max. LHS | Actual_thick_Min. Center | Actual_thick_Max. Center | Actual_thick_Min. RHS | Actual_thick_Max. RHS | Roller_speed_Top | Roller_speed_Bottom | Roller_speed_Carriage | Roller_speed_Table | LEHR_SPEED | Pick_up_mark
2024-02-02 | 188.63 | 1336 | 1257 | 1277 | 1220 | 1248 | 1175 | 1167 | 1168 | 2 | 2.05 | 2.15 | 1.95 | 2.07 | 2.08 | 2.15 | 725 | 725 | 944 | 1048 | 1091 | 6.31
2024-02-03 | 200.86 | 1330 | 1253 | 1272 | 1220 | 1247 | 1171 | 1163 | 1163 | 2 | 2.07 | 2.14 | 1.96 | 2.04 | 2.15 | 2.19 | 708 | 708 | 917 | 1010 | 1067 | 20.44
2024-02-04 | 195.87 | 1330 | 1251 | 1271 | 1218 | 1245 | 1171 | 1163 | 1163 | 2 | 2.1 | 2.15 | 1.96 | 2.01 | 2.09 | 2.16 | 708 | 708 | 917 | 1010 | 1067 | 17.21 |  |  | Pull | Z1_temp | Z2_temp | Z2_Bottom | Z3_temp | Z3_Bottom | Z4_Left temp | Z4_Centre temp | Z4_Right temp | sheet_thickness | Actual_thick_Min. LHS | Actual_thick_Max. LHS | Actual_thick_Min. Center | Actual_thick_Max. Center | Actual_thick_Min. RHS | Actual_thick_Max. RHS | Roller_speed_Top | Roller_speed_Bottom | Roller_speed_Carriage | Roller_speed_Table | LEHR_SPEED | Pick_up_mark
2024-02-05 | 197.07 | 1330 | 1252 | 1271 | 1219 | 1246 | 1172 | 1164 | 1164 | 2 | 2.09 | 2.13 | 1.98 | 2.02 | 2.14 | 2.17 | 716 | 716 | 927 | 1021 | 1079 | 24.56 |  | Pull | 1
2024-02-06 | 197.97 | 1330 | 1254 | 1273 | 1219 | 1247 | 1173 | 1164 | 1165 | 2 | 2.13 | 2.17 | 1.99 | 2.03 | 2.12 | 2.18 | 709 | 709 | 925 | 1018 | 1076 | 29.61 |  | Z1_temp | 0.1943103 | 1
2024-02-07 | 195.64 | 1330 | 1240 | 1265 | 1193 | 1226 | 1149 | 1139 | 1140 | 2 | 2.8 | 2.92 | 2.69 | 2.84 | 2.71 | 2.78 | 621 | 621 | 696 | 769 | 793 | 19.74 |  | Z2_temp | -0.4223697 | 0.3206368 | 1
2024-02-08 | 203.02 | 1333 | 1242 | 1267 | 1195 | 1228 | 1148 | 1139 | 1141 | 2.8 | 2.67 | 2.79 | 2.66 | 2.76 | 2.67 | 2.74 | 637 | 637 | 714 | 789 | 814 | 18.64 |  | Z2_Bottom | -0.3117431 | 0.6605881 | 0.8958832 | 1
2024-02-09 | 204.84 | 1350 | 1253 | 1280 | 1197 | 1232 | 1143 | 1140 | 1147 | 2.8 | 2.72 | 2.82 | 2.65 | 2.76 | 2.65 | 2.77 | 644 | 644 | 729 | 797 | 829 | 16.81 |  | Z3_temp | -0.6102773 | -0.08854034 | 0.8614416 | 0.6758216 | 1
2024-02-10 | 205.64 | 1347 | 1254 | 1280 | 1197 | 1233 | 1143 | 1141 | 1148 | 2.8 | 2.78 | 2.88 | 2.7 | 2.85 | 2.69 | 2.77 | 662 | 662 | 727 | 803 | 823 | 20.95 |  | Z3_Bottom | -0.5816604 | 0.007366461 | 0.8969274 | 0.7458278 | 0.9938975 | 1
2024-02-11 | 205.41 | 1330 | 1248 | 1264 | 1190 | 1223 | 1138 | 1135 | 1141 | 2.8 | 3.17 | 3.31 | 3 | 3.2 | 3.14 | 3.21 | 590 | 590 | 615 | 678 | 695 | 14.79 |  | Z4_Left temp | -0.6624741 | -0.1205877 | 0.8378689 | 0.6480545 | 0.9850645 | 0.977271 | 1
2024-02-12 | 200.66 | 1334 | 1243 | 1268 | 1193 | 1227 | 1139 | 1137 | 1141 | 3.2 | 3.16 | 3.25 | 3.02 | 3.19 | 3.21 | 3.26 | 600 | 600 | 628 | 693 | 711 | 12.63 |  | Z4_Centre temp | -0.6423193 | -0.09845335 | 0.8597047 | 0.6687651 | 0.9972419 | 0.9908076 | 0.9908388 | 1
2024-02-13 | 205.34 | 1334 | 1243 | 1267 | 1194 | 1228 | 1144 | 1139 | 1143 | 3.2 | 3.13 | 3.24 | 3.03 | 3.2 | 3.21 | 3.22 | 609 | 609 | 638 | 704 | 722 | 14.28 |  | Z4_Right temp | -0.6046939 | -0.0460504 | 0.8770755 | 0.6945836 | 0.986419 | 0.9837661 | 0.9575586 | 0.9856929 | 1
2024-02-14 | 203.79 | 1334 | 1242 | 1267 | 1193 | 1227 | 1140 | 1138 | 1143 | 3.2 | 3.11 | 3.24 | 3.02 | 3.27 | 3.1 | 3.24 | 705 | 705 | 634 | 699 | 717 | 16.09 |  | sheet_thickness | 0.6918597 | 0.1687575 | -0.5387053 | -0.3749521 | -0.6676965 | -0.640236 | -0.7210029 | -0.6860752 | -0.6425029 | 1
2024-02-15 | 204.99 | 1334 | 1243 | 1268 | 1195 | 1228 | 1143 | 1138 | 1140 | 3.2 | 3.13 | 3.19 | 3.04 | 3.25 | 3.14 | 3.27 | 607 | 607 | 634 | 699 | 717 | 13.2 |  | Actual_thick_Min. LHS | 0.6024736 | 0.09425445 | -0.7924558 | -0.6267327 | -0.9242317 | -0.9173155 | -0.9194843 | -0.9203178 | -0.9133193 | 0.76023 | 1
2024-02-16 | 205.87 | 1334 | 1241 | 1266 | 1192 | 1226 | 1137 | 1136 | 1143 | 3.2 | 3.17 | 3.25 | 3.06 | 3.19 | 3.26 | 3.34 | 607 | 607 | 634 | 699 | 717 | 14.94 |  | Actual_thick_Max. LHS | 0.6000505 | 0.1047286 | -0.7850667 | -0.618379 | -0.9263601 | -0.9173757 | -0.9185585 | -0.9211816 | -0.9135452 | 0.7640809 | 0.9974145 | 1
2024-02-17 | 203.58 | 1333 | 1242 | 1266 | 1193 | 1226 | 1139 | 1137 | 1144 | 3.2 | 3.19 | 3.34 | 3 | 3.19 | 3.15 | 3.29 | 607 | 607 | 634 | 699 | 717 | 15.69 |  | Actual_thick_Min. Center | 0.6229344 | 0.118816 | -0.8144313 | -0.627208 | -0.9508626 | -0.9410302 | -0.9434765 | -0.9479278 | -0.9418797 | 0.7491225 | 0.9876848 | 0.9886065 | 1
2024-02-18 | 202.12 | 1333 | 1241 | 1265 | 1191 | 1224 | 1136 | 1135 | 1142 | 3.2 | 3.11 | 3.2 | 3.01 | 3.15 | 3.12 | 3.21 | 607 | 607 | 634 | 699 | 717 | 15.58 |  | Actual_thick_Max. Center | 0.6033353 | 0.1294629 | -0.7903618 | -0.6045653 | -0.9300674 | -0.9191945 | -0.9219577 | -0.9263246 | -0.9214637 | 0.7535955 | 0.9881277 | 0.9912222 | 0.995636 | 1
2024-02-19 | 205.8 | 1333 | 1241 | 1265 | 1192 | 1225 | 1136 | 1135 | 1143 | 3.2 | 3.16 | 3.26 | 3 | 3.26 | 3.16 | 3.22 | 607 | 607 | 634 | 699 | 717 | 11.91 |  | Actual_thick_Min. RHS | 0.5905218 | 0.05523724 | -0.8020402 | -0.6459152 | -0.9020852 | -0.8996812 | -0.9027821 | -0.9001468 | -0.8926553 | 0.7640691 | 0.9924842 | 0.9884513 | 0.982396 | 0.9833335 | 1
2024-02-20 | 205.66 | 1333 | 1240 | 1265 | 1190 | 1224 | 1135 | 1134 | 1141 | 3.2 | 3.18 | 3.24 | 3.01 | 3.2 | 3.19 | 3.28 | 607 | 607 | 634 | 699 | 717 | 13.55 |  | Actual_thick_Max. RHS | 0.5930919 | 0.07681821 | -0.7951109 | -0.6295342 | -0.9020751 | -0.8975595 | -0.9042677 | -0.9005448 | -0.8913029 | 0.7772354 | 0.9934346 | 0.9912334 | 0.9841592 | 0.9868104 | 0.9976343 | 1
2024-02-21 | 201.63 | 1333 | 1239 | 1265 | 1191 | 1224 | 1136 | 1134 | 1141 | 3.2 | 3.16 | 3.26 | 3.02 | 3.26 | 3.28 | 3.36 | 607 | 607 | 634 | 699 | 717 | 10.81 |  | Roller_speed_Top | -0.5645281 | 0.02999286 | 0.8002104 | 0.6883533 | 0.900976 | 0.9096521 | 0.8908205 | 0.9069216 | 0.901141 | -0.6275124 | -0.8589128 | -0.857082 | -0.8749125 | -0.8497412 | -0.8544907 | -0.8443273 | 1
2024-02-22 | 202.19 | 1333 | 1240 | 1266 | 1191 | 1225 | 1136 | 1135 | 1143 | 3.2 | 3.05 | 3.2 | 3.01 | 3.18 | 3.12 | 3.24 | 607 | 607 | 634 | 699 | 717 | 9.14 |  | Roller_speed_Bottom | -0.5645281 | 0.02999286 | 0.8002104 | 0.6883533 | 0.900976 | 0.9096521 | 0.8908205 | 0.9069216 | 0.901141 | -0.6275124 | -0.8589128 | -0.857082 | -0.8749125 | -0.8497412 | -0.8544907 | -0.8443273 | 1 | 1
2024-02-24 | 201.99 | 1330 | 1239 | 1263 | 1189 | 1223 | 1134 | 1133 | 1140 | 3.2 | 2.89 | 2.99 | 2.75 | 2.86 | 2.82 | 2.91 | 616 | 616 | 688 | 756 | 792 | 3.14 |  | Roller_speed_Carriage | -0.6049032 | -0.09111521 | 0.834354 | 0.657095 | 0.9664556 | 0.9604452 | 0.9530513 | 0.9634939 | 0.9614852 | -0.7014744 | -0.9713989 | -0.9749512 | -0.992632 | -0.9857216 | -0.962568 | -0.9638744 | 0.8928949 | 0.8928949 | 1
2024-02-25 | 207.33 | 1330 | 1239 | 1263 | 1189 | 1222 | 1134 | 1133 | 1140 | 2.8 | 2.89 | 2.93 | 2.84 | 2.9 | 2.89 | 2.94 | 614 | 614 | 686 | 756 | 792 | 4.35 |  | Roller_speed_Table | -0.6310769 | -0.09229464 | 0.8321727 | 0.6559634 | 0.9682826 | 0.9610189 | 0.9575138 | 0.9667417 | 0.9632171 | -0.7348228 | -0.9792925 | -0.9825327 | -0.9945271 | -0.9875321 | -0.9690355 | -0.9709544 | 0.895728 | 0.895728 | 0.9973239 | 1
2024-02-26 | 207.77 | 1331 | 1240 | 1264 | 1190 | 1224 | 1134 | 1133 | 1141 | 2.8 | 2.66 | 2.8 | 2.74 | 2.82 | 2.68 | 2.76 | 604 | 604 | 675 | 748 | 782 | 5.75 |  | LEHR_SPEED | -0.6251305 | -0.1101928 | 0.8184393 | 0.6373785 | 0.9626595 | 0.9530684 | 0.950283 | 0.9601894 | 0.9571008 | -0.7428983 | -0.9805406 | -0.9851017 | -0.9954974 | -0.9910004 | -0.9701252 | -0.9727782 | 0.8899958 | 0.8899958 | 0.9962878 | 0.9990727 | 1
2024-02-27 | 198.87 | 1331 | 1240 | 1264 | 1190 | 1223 | 1134 | 1133 | 1141 | 2.8 | 2.86 | 2.91 | 2.78 | 2.86 | 2.88 | 2.93 | 604 | 604 | 675 | 748 | 782 | 9.39 |  | Pick_up_mark | -0.1933011 | 0.1235097 | 0.4661468 | 0.4313988 | 0.4533314 | 0.4702828 | 0.4951042 | 0.4545147 | 0.4054685 | -0.4567818 | -0.347512 | -0.3500504 | -0.3559507 | -0.3408116 | -0.3562944 | -0.3561419 | 0.4363919 | 0.4363919 | 0.3488556 | 0.365602 | 0.3576789 | 1
2024-02-28 | 203.82 | 1332 | 1238 | 1263 | 1187 | 1221 | 1132 | 1131 | 1138 | 2.8 | 3.28 | 3.34 | 3.01 | 3.14 | 3.28 | 3.34 | 613 | 613 | 648 | 696 | 728 | 6.67
2024-02-29 | 202.55 | 1332 | 1258 | 1276 | 1223 | 1251 | 1175 | 1167 | 1168 | 3.2 | 2.03 | 2.11 | 1.8 | 1.86 | 2.01 | 2.09 | 719 | 719 | 1010 | 1063 | 1112 | 11.39 | OLD CORRELATION | Pick_up_mark | 0.07134181 | 0.1420845 | 0.4877825 | 0.450568 | 0.4720254 | 0.4885189 | 0.5134636 | 0.4740282 | 0.4253761 | -0.4079085 | -0.3728175 | -0.3736791 | -0.3787927 | -0.3663548 | -0.3782474 | -0.3796898 | 0.4551334 | 0.4551334 | 0.3729795 | 0.3892275 | 0.3818662 | 1
| Min | 1330 | 1238 | 1263 | 1187 | 1221 | 1132 | 1131 | 1138 | 2 | 2.03 | 2.11 | 1.8 | 1.86 | 2.01 | 2.09 | 590 | 590 | 615 | 678 | 695 | 3.14
| Max | 1350 | 1258 | 1280 | 1223 | 1251 | 1175 | 1167 | 1168 | 3.2 | 3.28 | 3.34 | 3.06 | 3.27 | 3.28 | 3.36 | 725 | 725 | 1010 | 1063 | 1112 | 29.61 | Difference Btwn Old vs New Correalation |  | -0.2646429 | -0.01857483 | -0.0216357 | -0.0191692 | -0.01869401 | -0.01823603 | -0.01835939 | -0.01951344 | -0.01990761 | -0.04887334 | 0.02530551 | 0.02362872 | 0.02284197 | 0.02554321 | 0.02195303 | 0.02354791 | -0.01874143 | -0.01874143 | -0.02412391 | -0.02362545 | -0.0241873 | 0
| Average | 1333.333 | 1244.926 | 1268.185 | 1198.185 | 1230.481 | 1146.185 | 1142.333 | 1147.111 | 2.814815 | 2.805185 | 2.896667 | 2.691852 | 2.828148 | 2.812593 | 2.88963 | 639.2593 | 639.2593 | 720.9259 | 792.5185 | 822.5185 | 13.98407

## Mar_2024
Date | Pull | Z1_temp | Z2_temp | Z2_Bottom | Z3_temp | Z3_Bottom | Z4_Left temp | Z4_Centre temp | Z4_Right temp | sheet_thickness | Actual_thick_Min. LHS | Actual_thick_Max. LHS | Actual_thick_Min. Center | Actual_thick_Max. Center | Actual_thick_Min. RHS | Actual_thick_Max. RHS | Roller_speed_Top | Roller_speed_Bottom | Roller_speed_Carriage | Roller_speed_Table | LEHR_SPEED | Pick_up_mark
2024-03-01 | 194.56 | 1331 | 1254 | 1274 | 1218 | 1247 | 1175 | 1166 | 1168 | 2 | 2.08 | 2.12 | 1.86 | 1.92 | 2.07 | 2.1 | 715 | 715 | 989 | 1030 | 1094 | 10.95
2024-03-02 | 196.8 | 1331 | 1255 | 1274 | 1219 | 1248 | 1177 | 1168 | 1169 | 2 | 2.13 | 2.19 | 1.91 | 2.01 | 2.14 | 2.19 | 712 | 712 | 989 | 1030 | 1094 | 12.44 | [24 empty] | Pick_up_mark
2024-03-03 | 196.01 | 1332 | 1255 | 1275 | 1219 | 1248 | 1177 | 1167 | 1169 | 2 | 2.1 | 2.19 | 1.95 | 2.01 | 2.15 | 2.19 | 710 | 710 | 989 | 1034 | 1094 | 13.58 |  |  | Pull | Z1_temp | Z2_temp | Z2_Bottom | Z3_temp | Z3_Bottom | Z4_Left temp | Z4_Centre temp | Z4_Right temp | sheet_thickness | Actual_thick_Min. LHS | Actual_thick_Max. LHS | Actual_thick_Min. Center | Actual_thick_Max. Center | Actual_thick_Min. RHS | Actual_thick_Max. RHS | Roller_speed_Top | Roller_speed_Bottom | Roller_speed_Carriage | Roller_speed_Table | LEHR_SPEED | Pick_up_mark
2024-03-04 | 198.96 | 1331 | 1240 | 1265 | 1192 | 1225 | 1138 | 1136 | 1144 | 2 | 3.19 | 3.3 | 3.05 | 3.13 | 3.33 | 3.36 | 570 | 570 | 597 | 662 | 692 | 11.64 |  | Pull | 1
2024-03-05 | 202.64 | 1331 | 1240 | 1264 | 1191 | 1224 | 1136 | 1134 | 1142 | 3.2 | 3.24 | 3.29 | 3.04 | 3.15 | 3.3 | 3.34 | 575 | 575 | 602 | 667 | 697 | 9.57 |  | Z1_temp | -0.4882235 | 1
2024-03-06 | 202.35 | 1330 | 1239 | 1263 | 1191 | 1223 | 1136 | 1134 | 1142 | 3.2 | 2.85 | 2.88 | 2.73 | 2.79 | 2.79 | 2.85 | 610 | 610 | 679 | 751 | 789 | 9.13 |  | Z2_temp | -0.1496503 | 0.6585907 | 1
2024-03-07 | 205.88 | 1330 | 1253 | 1273 | 1225 | 1251 | 1179 | 1172 | 1175 | 2.8 | 2.08 | 2.11 | 1.87 | 1.98 | 2.12 | 2.16 | 730 | 730 | 1000 | 1048 | 1131 | 13.6 |  | Z2_Bottom | -0.1817698 | 0.7115562 | 0.9024495 | 1
2024-03-08 | 203.74 | 1330 | 1253 | 1273 | 1226 | 1252 | 1182 | 1174 | 1178 | 2 | 2.08 | 2.1 | 1.86 | 1.93 | 2.08 | 2.11 | 730 | 730 | 1000 | 1048 | 1131 | 13.84 |  | Z3_temp | 0.04844968 | 0.2758471 | 0.6507388 | 0.5526603 | 1
2024-03-09 | 202.37 | 1330 | 1251 | 1272 | 1228 | 1250 | 1181 | 1174 | 1179 | 2 | 2.06 | 2.11 | 1.87 | 1.97 | 2.06 | 2.09 | 730 | 730 | 1000 | 1048 | 1131 | 14.13 |  | Z3_Bottom | 0.01100035 | 0.5486869 | 0.9709957 | 0.8590613 | 0.6682672 | 1
2024-03-10 | 204.29 | 1330 | 1250 | 1271 | 1226 | 1250 | 1181 | 1174 | 1179 | 2 | 2.08 | 2.14 | 1.87 | 1.93 | 2.04 | 2.07 | 730 | 730 | 1000 | 1048 | 1131 | 9.26 |  | Z4_Left temp | 0.03475552 | 0.4898543 | 0.9541585 | 0.834786 | 0.6753281 | 0.9963288 | 1
2024-03-11 | 203.06 | 1330 | 1251 | 1272 | 1128 | 1251 | 1182 | 1175 | 1179 | 2 | 2.05 | 2.11 | 1.89 | 2.01 | 2.04 | 2.11 | 730 | 730 | 1000 | 1048 | 1131 | 18.39 |  | Z4_Centre temp | 0.05681222 | 0.4990496 | 0.9489972 | 0.8314028 | 0.6696435 | 0.996232 | 0.9988224 | 1
2024-03-12 | 202.39 | 1330 | 1250 | 1271 | 1227 | 1250 | 1181 | 1174 | 1179 | 2 | 2.04 | 2.07 | 1.85 | 1.94 | 2.08 | 2.18 | 730 | 730 | 1000 | 1048 | 1131 | 13.43 |  | Z4_Right temp | 0.08527256 | 0.4851874 | 0.9300958 | 0.8168633 | 0.6665728 | 0.9894466 | 0.9941752 | 0.9970428 | 1
2024-03-13 | 202.55 | 1330 | 1250 | 1270 | 1226 | 1249 | 1180 | 1173 | 1177 | 2 | 2.07 | 2.16 | 1.86 | 1.94 | 2.07 | 2.13 | 730 | 730 | 1000 | 1048 | 1131 | 16.74 |  | sheet_thickness | 0.1064498 | -0.4028046 | -0.8020921 | -0.7338906 | -0.557553 | -0.8267815 | -0.8323429 | -0.8269306 | -0.8289855 | 1
2024-03-14 | 204.19 | 1329 | 1250 | 1270 | 1227 | 1250 | 1181 | 1174 | 1179 | 2 | 2.11 | 2.16 | 1.86 | 1.96 | 2.1 | 2.16 | 730 | 730 | 1000 | 1048 | 1131 | 11.09 |  | Actual_thick_Min. LHS | 0.01568281 | -0.5187968 | -0.9511479 | -0.8373549 | -0.6631248 | -0.9854617 | -0.9883906 | -0.9867297 | -0.9788663 | 0.7851482 | 1
2024-03-15 | 201.59 | 1328 | 1250 | 1270 | 1227 | 1249 | 1181 | 1174 | 1179 | 2 | 2.1 | 2.13 | 1.88 | 1.96 | 2.1 | 2.14 | 730 | 730 | 1000 | 1048 | 1131 | 11.73 |  | Actual_thick_Max. LHS | -0.0005756363 | -0.5078393 | -0.947452 | -0.8331922 | -0.6665528 | -0.9834548 | -0.9867484 | -0.9852326 | -0.9773712 | 0.7708427 | 0.9992335 | 1
2024-03-16 | 204.96 | 1328 | 1249 | 1270 | 1226 | 1249 | 1180 | 1173 | 1178 | 2 | 2.15 | 2.19 | 1.91 | 1.97 | 2.12 | 2.16 | 730 | 730 | 1000 | 1048 | 1131 | 10.58 |  | Actual_thick_Min. Center | -0.007153672 | -0.4817931 | -0.9427333 | -0.8162145 | -0.6788838 | -0.9845755 | -0.990336 | -0.9883303 | -0.9812067 | 0.7834038 | 0.9979203 | 0.9978907 | 1
2024-03-17 | 203.1 | 1327 | 1248 | 1269 | 1225 | 1248 | 1179 | 1172 | 1177 | 2 | 2.12 | 2.17 | 1.88 | 1.95 | 2.1 | 2.14 | 730 | 730 | 1000 | 1048 | 1131 | 11.47 |  | Actual_thick_Max. Center | -0.0045241 | -0.4725235 | -0.9395153 | -0.8099292 | -0.6877969 | -0.9818489 | -0.9885509 | -0.9859742 | -0.9789759 | 0.7861089 | 0.9970337 | 0.997057 | 0.999454 | 1
2024-03-18 | 205.49 | 1327 | 1251 | 1270 | 1225 | 1249 | 1180 | 1173 | 1177 | 2 | 2.08 | 2.13 | 1.88 | 1.96 | 2.1 | 2.16 | 730 | 730 | 1000 | 1048 | 1131 | 11.29 |  | Actual_thick_Min. RHS | 0.0007428945 | -0.5048888 | -0.9415839 | -0.819483 | -0.6581727 | -0.9794176 | -0.9835996 | -0.9822064 | -0.9750286 | 0.7710897 | 0.998142 | 0.9982938 | 0.997234 | 0.9970554 | 1
2024-03-19 | 203.91 | 1325 | 1250 | 1269 | 1225 | 1249 | 1182 | 1173 | 1177 | 2 | 2.12 | 2.14 | 1.89 | 1.96 | 2.13 | 2.14 | 730 | 730 | 1000 | 1048 | 1131 | 9.98 |  | Actual_thick_Max. RHS | 0.001916088 | -0.5033213 | -0.9443265 | -0.8188895 | -0.6652584 | -0.9807332 | -0.9846363 | -0.9828801 | -0.9755265 | 0.7761561 | 0.9973951 | 0.9975554 | 0.9969826 | 0.9972581 | 0.999407 | 1
2024-03-20 | 203.36 | 1325 | 1250 | 1269 | 1224 | 1248 | 1181 | 1172 | 1177 | 2 | 2.11 | 2.16 | 1.88 | 1.96 | 2.11 | 2.15 | 730 | 730 | 1000 | 1048 | 1131 | 12.45 |  | Roller_speed_Top | 0.04083635 | 0.5056838 | 0.9503102 | 0.8318966 | 0.6797896 | 0.9911603 | 0.9940945 | 0.9940676 | 0.9888311 | -0.7881003 | -0.9949284 | -0.9952661 | -0.9951546 | -0.9939277 | -0.9936951 | -0.9938173 | 1
2024-03-21 | 204.4 | 1324 | 1250 | 1269 | 1225 | 1248 | 1181 | 1172 | 1177 | 2 | 2.12 | 2.15 | 1.88 | 1.95 | 2.1 | 2.14 | 730 | 730 | 1000 | 1048 | 1131 | 12.4 |  | Roller_speed_Bottom | 0.09733376 | 0.3788677 | 0.8987655 | 0.7621988 | 0.6646771 | 0.9666935 | 0.9804154 | 0.9792021 | 0.9756823 | -0.7678779 | -0.9836809 | -0.9846855 | -0.9908964 | -0.9906985 | -0.9846136 | -0.9839978 | 0.9818279 | 1
2024-03-22 | 204.14 | 1325 | 1250 | 1270 | 1225 | 1249 | 1181 | 1173 | 1177 | 2 | 2.13 | 2.17 | 1.88 | 1.95 | 2.12 | 2.15 | 730 | 730 | 1000 | 1048 | 1131 | 13.13 |  | Roller_speed_Carriage | 0.02996523 | 0.4358062 | 0.9296534 | 0.7973103 | 0.6729412 | 0.9794645 | 0.9888839 | 0.986045 | 0.9788108 | -0.7856975 | -0.99287 | -0.9925857 | -0.9973807 | -0.9969888 | -0.9917049 | -0.9915502 | 0.9894892 | 0.9962253 | 1
2024-03-23 | 204.09 | 1323 | 1248 | 1267 | 1223 | 1247 | 1180 | 1171 | 1176 | 2 | 2.1 | 2.15 | 1.89 | 1.96 | 2.11 | 2.17 | 730 | 730 | 1000 | 1048 | 1131 | 13.02 |  | Roller_speed_Table | 0.03087263 | 0.4572056 | 0.9375742 | 0.8089125 | 0.6760089 | 0.9843483 | 0.991955 | 0.9897636 | 0.9829167 | -0.7871508 | -0.9958646 | -0.9957067 | -0.9989146 | -0.9983865 | -0.994786 | -0.9946694 | 0.9943868 | 0.9941601 | 0.9991813 | 1
2024-03-24 | 208.91 | 1322 | 1252 | 1269 | 1226 | 1250 | 1181 | 1173 | 1173 | 2 | 2.15 | 2.17 | 1.92 | 2 | 2.14 | 2.18 | 730 | 730 | 1000 | 1048 | 1131 | 11.71 |  | LEHR_SPEED | 0.05445773 | 0.4467792 | 0.9318638 | 0.8030429 | 0.6757657 | 0.9840468 | 0.9923701 | 0.9910663 | 0.9857105 | -0.786073 | -0.9944949 | -0.994667 | -0.99812 | -0.9974603 | -0.9936522 | -0.9934751 | 0.9947801 | 0.9955489 | 0.9986467 | 0.9996014 | 1
2024-03-25 | 204.36 | 1322 | 1251 | 1268 | 1226 | 1250 | 1182 | 1173 | 1178 | 2 | 2.15 | 2.18 | 1.89 | 1.95 | 2.14 | 2.17 | 730 | 730 | 1000 | 1048 | 1131 | 7.27 |  | Pick_up_mark | -0.1567076 | 0.6231107 | 0.6769998 | 0.6074664 | 0.1855222 | 0.6771048 | 0.6602768 | 0.6678313 | 0.6547977 | -0.4892163 | -0.6784325 | -0.6692166 | -0.6562565 | -0.6445148 | -0.6654462 | -0.6589881 | 0.6677959 | 0.6208076 | 0.6412748 | 0.650119 | 0.6489076 | 1
2024-03-26 | 204.61 | 1320 | 1234 | 1258 | 1187 | 1220 | 1134 | 1131 | 1141 | 2 | 3.28 | 3.38 | 3.06 | 3.13 | 3.33 | 3.36 | 545 | 599 | 630 | 672 | 704 | 4.22
2024-03-27 | 203.18 | 1320 | 1230 | 1255 | 1182 | 1215 | 1128 | 1126 | 1135 | 3.2 | 3.3 | 3.36 | 3.06 | 3.16 | 3.35 | 3.44 | 545 | 599 | 630 | 672 | 704 | 6.61 | OLD CORRELATION | Pick_up_mark | -0.178874 | 0.6583054 | 0.7018287 | 0.645261 | 0.07938222 | 0.7024539 | 0.6958977 | -0.004976415 | 0.6847877 | -0.5450046 | -0.7049879 | -0.6976494 | -0.6869965 | -0.6770431 | -0.6937854 | -0.6876272 | 0.6958725 | 0.6556969 | 0.6737462 | 0.6813457 | 0.6803132 | 1
2024-03-28 | 204.87 | 1320 | 1230 | 1256 | 1182 | 1215 | 1127 | 1126 | 1135 | 3.2 | 3.26 | 3.31 | 3.05 | 3.13 | 3.32 | 3.36 | 545 | 599 | 630 | 672 | 704 | 8.18
2024-03-29 | 203.73 | 1320 | 1230 | 1254 | 1181 | 1214 | 1126 | 1125 | 1134 | 3.2 | 3.25 | 3.31 | 3.05 | 3.12 | 3.32 | 3.38 | 545 | 599 | 630 | 672 | 704 | 5.77 | Difference Btwn Old vs New Correalation |  | 0.02216645 | -0.03519477 | -0.02482896 | -0.03779458 | 0.10614 | -0.02534914 | -0.03562085 | 0.6728077 | -0.02999 | 0.05578831 | 0.02655546 | 0.02843284 | 0.03074001 | 0.03252835 | 0.02833913 | 0.02863902 | -0.02807653 | -0.03488934 | -0.03247141 | -0.03122675 | -0.03140552 | 0
2024-03-30 | 202.63 | 1320 | 1229 | 1254 | 1181 | 1214 | 1126 | 1124 | 1133 | 3.2 | 3.26 | 3.31 | 3.04 | 3.1 | 3.29 | 3.34 | 545 | 599 | 630 | 672 | 704 | 9.24
2024-03-31 | 202.9 | 1320 | 1230 | 1235 | 1182 | 1215 | 1127 | 1126 | 1135 | 3.2 | 3.31 | 3.38 | 3.04 | 3.1 | 3.3 | 3.33 | 545 | 599 | 630 | 672 | 704 | 8.94
| Min | 1320 | 1229 | 1235 | 1128 | 1214 | 1126 | 1124 | 1133 | 2 | 2.04 | 2.07 | 1.85 | 1.92 | 2.04 | 2.07 | 545 | 570 | 597 | 662 | 692 | 4.22 | [24 empty] | 1
| Max | 1332 | 1255 | 1275 | 1228 | 1252 | 1182 | 1175 | 1179 | 3.2 | 3.31 | 3.38 | 3.06 | 3.16 | 3.35 | 3.44 | 730 | 730 | 1000 | 1048 | 1131 | 18.39
| Average | 1326.484 | 1245.903 | 1266.419 | 1210.161 | 1240.226 | 1165.871 | 1159.742 | 1165.097 | 2.296774 | 2.424194 | 2.474839 | 2.21129 | 2.289677 | 2.437097 | 2.482258 | 678.4516 | 688.9032 | 891.129 | 939.2903 | 1005.581 | 11.15419

## correlation PickUp mark
|  | forehearth Temp | [7 empty] | Rolling Machine
| Pull | Z1_temp | Z2_temp | Z2_Bottom | Z3_temp | Z3_Bottom | Z4_Left temp | Z4_Centre temp | Z4_Right temp | sheet_thickness | Actual_thick_Min. LHS | Actual_thick_Max. LHS | Actual_thick_Min. Center | Actual_thick_Max. Center | Actual_thick_Min. RHS | Actual_thick_Max. RHS | Roller_speed_Top | Roller_speed_Bottom | Roller_speed_Carriage | Roller_speed_Table | LEHR_SPEED | Pick_up_mark
2023-04-01 | 0.08756886 | 0.115552 | -0.08986285 | 0.005642025 | 0.3295761 | 0.2871168 | 0.2967768 | 0.4136838 | 0.0181014 | 1.005006e-16 | -0.2901142 | -0.2918555 | -0.1562077 | 0.03651061 | -0.1827202 | -0.4136504 | 0.1456526 | 0.1456526 | 0.02646128 | 0.02506717 | 0.03149469 | 1
2023-05-01 | 0.2015105 | -0.1516431 | 0.1292363 | -0.04128664 | 0.2671428 | 0.3330733 | 0.4757326 | 0.3780673 | 0.3814114 | -1.268087e-16 | -0.08884305 | 0.1488756 | 0.08451378 | 0.415687 | -0.1820203 | 0.04163181 | -0.08287442 | -0.08287442 | -0.04611 | 0.2417572 | 0.3824426 | 1
2023-06-01 | -0.2105919 | -0.1510795 | -0.01988103 | 0.09836104 | 0.04720757 | 0.007458982 | -0.001242627 | -0.08142907 | 0.1528265 | 3.380059e-16 | -0.3205149 | -0.1488005 | -0.2668841 | 0.1509295 | 0.2200021 | 0.3424446 | -0.1915323 | -0.1915323 | -0.2581359 | -0.4004103 | -0.2198142 | 1
2023-07-01 | 0.2342505 | -0.119775 | -0.2638912 | 0.3658575 | 0.02129397 | 0.07751319 | 0.2676799 | 0.2820715 | 0.004575586 | 1.005448e-15 | -0.3483904 | -0.4820552 | -0.5848882 | 0.02600858 | 0.3248089 | 0.4082392 | -0.02510612 | -0.02453435 | -0.005944865 | -0.2355172 | -0.03663781 | 1
2023-08-01 | 0.0620156 | 0.1925265 | 0.3203029 | 0.2427419 | 0.3149996 | 0.3857615 | 0.4209048 | 0.3983716 | 0.3950609 | 7.296953e-16 | 0.06558267 | 0.06593505 | -0.1721775 | 0.06492699 | 0.06322196 | 0.01923097 | -0.1659529 | -0.1659529 | -0.2475025 | -0.2049356 | -0.1049621 | 1
2023-09-01 | -0.07637779 | -0.08412849 | 0.1536714 | 0.07555447 | 0.2130898 | 0.2323393 | 0.2996769 | 0.288566 | 0.2887441 | -2.012679e-16 | -0.3866607 | -0.2256288 | 0.2293236 | 0.4353012 | 0.03820756 | 0.09106958 | -0.1403379 | -0.1403379 | -0.1125638 | -0.2426916 | -0.2033358 | 1
2023-10-01 | 0.2294659 | 0.2752801 | 0.3240314 | 0.4101571 | 0.4048278 | 0.3819625 | 0.2326293 | 0.4246313 | 0.4092461 | 6.484546e-16 | -0.07872341 | -0.05844933 | -0.1586317 | -0.2557038 | 0.3120725 | 0.1130486 | 0.3405914 | 0.3405914 | 0.4440527 | 0.3169885 | 0.1749125 | 1
2023-11-01 | 0.5682011 | 0.7961738 | 0.334382 | 0.3365956 | 0.2364208 | 0.1678908 | 0.1145049 | 0.2177732 | 0.4014103 | -0.2529048 | -0.2942571 | -0.283687 | -0.3514116 | -0.3467541 | -0.3625066 | -0.3511308 | 0.6065122 | 0.6065122 | 0.502742 | 0.4410012 | 0.407478 | 1
2023-12-01 | 0.3224088 | 0.3306507 | 0.8364808 | 0.8527356 | 0.7593121 | 0.7810826 | 0.7736232 | 0.7616934 | 0.7381757 | -0.7027497 | -0.7147192 | -0.7180441 | -0.728333 | -0.7324228 | -0.7185907 | -0.7244365 | 0.7789124 | 0.7789124 | 0.7730116 | 0.7709207 | 0.7743808 | 1
2024-01-01 | -0.3582505 | 0.4205954 | 0.37327 | 0.4069547 | 0.3732039 | 0.3832601 | 0.3749407 | 0.389479 | 0.2750112 | -0.5214459 | -0.528196 | -0.5177201 | -0.5299933 | -0.5325445 | -0.5111831 | -0.5003137 | 0.5020707 | 0.5020707 | 0.5113364 | 0.5258487 | 0.5181651 | 1
2024-02-01 | -0.1933011 | 0.1235097 | 0.4661468 | 0.4313988 | 0.4533314 | 0.4702828 | 0.4951042 | 0.4545147 | 0.4054685 | -0.4567818 | -0.347512 | -0.3500504 | -0.3559507 | -0.3408116 | -0.3562944 | -0.3561419 | 0.4363919 | 0.4363919 | 0.3488556 | 0.365602 | 0.3576789 | 1
2024-03-01 | -0.1567076 | 0.6231107 | 0.6769998 | 0.6074664 | 0.1855222 | 0.6771048 | 0.6602768 | 0.6678313 | 0.6547977 | -0.4892163 | -0.6784325 | -0.6692166 | -0.6562565 | -0.6445148 | -0.6654462 | -0.6589881 | 0.6677959 | 0.6208076 | 0.6412748 | 0.650119 | 0.6489076 | 1